## Sheet1
Pristine
1 Hz | [7 empty] | 10 Hz | [7 empty] | 100 Hz | [7 empty] | 200 Hz | [7 empty] | 1
Angular frequency | Step time | Temperature | Oscillation strain | Oscillation stress | Tan(delta) | Storage modulus | Loss modulus | Angular frequency | Step time | Temperature | Oscillation strain | Oscillation stress | Tan(delta) | Storage modulus | Loss modulus | Angular frequency | Step time | Temperature | Oscillation strain | Oscillation stress | Tan(delta) | Storage modulus | Loss modulus | Angular frequency | Step time | Temperature | Oscillation strain | Oscillation stress | Tan(delta) | Storage modulus | Loss modulus
rad/s | s | Â°C | % | MPa |  | MPa | MPa | rad/s | s | Â°C | % | MPa |  | MPa | MPa | rad/s | s | Â°C | % | MPa |  | MPa | MPa | rad/s | s | Â°C | % | MPa |  | MPa | MPa
1256.64 | 875.729 | 40.05 | 0.0116761 | 0.218801 | 0.0123316 | 1873.79 | 23.1069 | 62.8318 | 879.848 | 40.05 | 0.0191369 | 0.341814 | 0.0100546 | 1786.07 | 17.9582 | 628.318 | 846.137 | 40.06 | 0.0102356 | 0.190873 | 0.0107846 | 1864.7 | 20.11 | 1256.64 | 875.729 | 40.05 | 0.0116761 | 0.218801 | 0.0123316 | 1873.79 | 23.1069
1256.64 | 878.016 | 40.07 | 0.0116768 | 0.218812 | 0.0123315 | 1873.76 | 23.1062 | 62.8318 | 882.848 | 40.08 | 0.0191373 | 0.341816 | 0.0101018 | 1786.03 | 18.0421 | 628.318 | 849.137 | 40.09 | 0.0102369 | 0.190889 | 0.0108094 | 1864.6 | 20.1552 | 1256.64 | 878.016 | 40.07 | 0.0116768 | 0.218812 | 0.0123315 | 1873.76 | 23.1062
1256.64 | 880.341 | 40.1 | 0.0116774 | 0.218819 | 0.0123165 | 1873.72 | 23.0777 | 62.8318 | 885.848 | 40.12 | 0.0191376 | 0.341812 | 0.0100887 | 1785.99 | 18.0182 | 628.318 | 852.137 | 40.12 | 0.0102359 | 0.190877 | 0.0108304 | 1864.67 | 20.1952 | 1256.64 | 880.341 | 40.1 | 0.0116774 | 0.218819 | 0.0123165 | 1873.72 | 23.0777
1256.64 | 882.666 | 40.13 | 0.0116787 | 0.218831 | 0.0123149 | 1873.61 | 23.0733 | 62.8318 | 888.848 | 40.16 | 0.0191387 | 0.341822 | 0.0100576 | 1785.93 | 17.9622 | 628.318 | 855.137 | 40.16 | 0.0102363 | 0.190883 | 0.0108076 | 1864.65 | 20.1524 | 1256.64 | 882.666 | 40.13 | 0.0116787 | 0.218831 | 0.0123149 | 1873.61 | 23.0733
1256.64 | 884.991 | 40.16 | 0.0116797 | 0.218842 | 0.0123372 | 1873.56 | 23.1145 | 62.8318 | 891.848 | 40.21 | 0.0191395 | 0.34183 | 0.0100847 | 1785.9 | 18.0102 | 628.318 | 858.137 | 40.21 | 0.0102367 | 0.190883 | 0.010752 | 1864.59 | 20.048 | 1256.64 | 884.991 | 40.16 | 0.0116797 | 0.218842 | 0.0123372 | 1873.56 | 23.1145
1256.64 | 887.316 | 40.19 | 0.0116796 | 0.218839 | 0.0122957 | 1873.54 | 23.0365 | 62.8318 | 894.848 | 40.26 | 0.019141 | 0.341843 | 0.0100565 | 1785.83 | 17.9592 | 628.318 | 861.137 | 40.26 | 0.0102363 | 0.190884 | 0.0106871 | 1864.67 | 19.928 | 1256.64 | 887.316 | 40.19 | 0.0116796 | 0.218839 | 0.0122957 | 1873.54 | 23.0365
1256.64 | 889.641 | 40.23 | 0.0116817 | 0.218858 | 0.012326 | 1873.37 | 23.0912 | 62.8318 | 897.848 | 40.32 | 0.0191423 | 0.341851 | 0.0100577 | 1785.75 | 17.9606 | 628.318 | 864.137 | 40.31 | 0.0102362 | 0.190885 | 0.0106687 | 1864.69 | 19.8938 | 1256.64 | 889.641 | 40.23 | 0.0116817 | 0.218858 | 0.012326 | 1873.37 | 23.0912
1256.64 | 891.966 | 40.27 | 0.0116817 | 0.218855 | 0.0123417 | 1873.34 | 23.1202 | 62.8318 | 900.848 | 40.38 | 0.0191433 | 0.341857 | 0.0100681 | 1785.69 | 17.9785 | 628.318 | 867.137 | 40.38 | 0.0102366 | 0.190888 | 0.0106611 | 1864.65 | 19.8792 | 1256.64 | 891.966 | 40.27 | 0.0116817 | 0.218855 | 0.0123417 | 1873.34 | 23.1202
1256.64 | 894.291 | 40.32 | 0.0116825 | 0.21886 | 0.0123273 | 1873.25 | 23.0922 | 62.8318 | 903.848 | 40.44 | 0.0191447 | 0.341866 | 0.0100618 | 1785.6 | 17.9663 | 628.318 | 870.137 | 40.44 | 0.0102376 | 0.190892 | 0.0106552 | 1864.51 | 19.8667 | 1256.64 | 894.291 | 40.32 | 0.0116825 | 0.21886 | 0.0123273 | 1873.25 | 23.0922
1256.64 | 896.616 | 40.36 | 0.0116837 | 0.218878 | 0.012296 | 1873.21 | 23.033 | 62.8318 | 906.848 | 40.51 | 0.0191462 | 0.341879 | 0.0100256 | 1785.54 | 17.9011 | 628.318 | 873.137 | 40.51 | 0.0102386 | 0.190903 | 0.0106504 | 1864.44 | 19.857 | 1256.64 | 896.616 | 40.36 | 0.0116837 | 0.218878 | 0.012296 | 1873.21 | 23.033
1256.64 | 898.941 | 40.41 | 0.0116841 | 0.218878 | 0.0123331 | 1873.15 | 23.1019 | 62.8318 | 909.848 | 40.58 | 0.0191478 | 0.341892 | 0.0100593 | 1785.45 | 17.9604 | 628.318 | 876.137 | 40.58 | 0.0102401 | 0.190914 | 0.0106488 | 1864.27 | 19.8522 | 1256.64 | 898.941 | 40.41 | 0.0116841 | 0.218878 | 0.0123331 | 1873.15 | 23.1019
1256.64 | 901.266 | 40.47 | 0.0116846 | 0.218877 | 0.0123477 | 1873.06 | 23.1279 | 62.8318 | 912.848 | 40.66 | 0.0191499 | 0.341904 | 0.0100373 | 1785.32 | 17.9197 | 628.318 | 879.137 | 40.65 | 0.0102418 | 0.190926 | 0.0107022 | 1864.08 | 19.9498 | 1256.64 | 901.266 | 40.47 | 0.0116846 | 0.218877 | 0.0123477 | 1873.06 | 23.1279
1256.64 | 903.591 | 40.52 | 0.0116859 | 0.218893 | 0.0123295 | 1872.99 | 23.093 | 62.8318 | 915.848 | 40.73 | 0.0191519 | 0.341922 | 0.010073 | 1785.23 | 17.9826 | 628.318 | 882.137 | 40.73 | 0.0102437 | 0.190944 | 0.0107676 | 1863.91 | 20.0699 | 1256.64 | 903.591 | 40.52 | 0.0116859 | 0.218893 | 0.0123295 | 1872.99 | 23.093
1256.64 | 905.916 | 40.57 | 0.0116874 | 0.218905 | 0.0123137 | 1872.86 | 23.0619 | 62.8318 | 918.848 | 40.81 | 0.0191534 | 0.341929 | 0.0100448 | 1785.12 | 17.9311 | 628.318 | 885.137 | 40.8 | 0.0102441 | 0.190945 | 0.0108281 | 1863.85 | 20.1818 | 1256.64 | 905.916 | 40.57 | 0.0116874 | 0.218905 | 0.0123137 | 1872.86 | 23.0619
1256.64 | 908.241 | 40.63 | 0.0116878 | 0.218907 | 0.0123349 | 1872.81 | 23.1008 | 62.8318 | 921.848 | 40.89 | 0.0191564 | 0.341954 | 0.0100367 | 1784.97 | 17.9153 | 628.318 | 888.137 | 40.88 | 0.0102449 | 0.190958 | 0.0108737 | 1863.83 | 20.2668 | 1256.64 | 908.241 | 40.63 | 0.0116878 | 0.218907 | 0.0123349 | 1872.81 | 23.1008
1256.64 | 910.566 | 40.69 | 0.0116894 | 0.218928 | 0.0123099 | 1872.73 | 23.0532 | 62.8318 | 924.848 | 40.97 | 0.0191583 | 0.341969 | 0.01008 | 1784.88 | 17.9916 | 628.318 | 891.137 | 40.96 | 0.0102451 | 0.19096 | 0.0108132 | 1863.8 | 20.1536 | 1256.64 | 910.566 | 40.69 | 0.0116894 | 0.218928 | 0.0123099 | 1872.73 | 23.0532
1256.64 | 912.891 | 40.75 | 0.0116909 | 0.218939 | 0.0123483 | 1872.58 | 23.1232 | 62.8318 | 927.848 | 41.05 | 0.0191614 | 0.341986 | 0.0100347 | 1784.68 | 17.9086 | 628.318 | 894.137 | 41.05 | 0.0102474 | 0.190981 | 0.0107186 | 1863.58 | 19.975 | 1256.64 | 912.891 | 40.75 | 0.0116909 | 0.218939 | 0.0123483 | 1872.58 | 23.1232
1256.64 | 915.216 | 40.81 | 0.0116915 | 0.218939 | 0.0123394 | 1872.5 | 23.1056 | 62.8318 | 930.849 | 41.14 | 0.0191638 | 0.342009 | 0.0100483 | 1784.58 | 17.9319 | 628.318 | 897.137 | 41.13 | 0.0102495 | 0.190993 | 0.0106757 | 1863.32 | 19.8923 | 1256.64 | 915.216 | 40.81 | 0.0116915 | 0.218939 | 0.0123394 | 1872.5 | 23.1056
1256.64 | 917.541 | 40.87 | 0.0116938 | 0.218961 | 0.0123381 | 1872.31 | 23.1006 | 62.8318 | 933.848 | 41.23 | 0.0191663 | 0.342026 | 0.0100418 | 1784.43 | 17.9188 | 628.318 | 900.137 | 41.22 | 0.0102526 | 0.191017 | 0.0106493 | 1863 | 19.8397 | 1256.64 | 917.541 | 40.87 | 0.0116938 | 0.218961 | 0.0123381 | 1872.31 | 23.1006
1256.64 | 919.866 | 40.93 | 0.0116942 | 0.218966 | 0.0122898 | 1872.29 | 23.01 | 62.8318 | 936.848 | 41.31 | 0.01917 | 0.342052 | 0.0100357 | 1784.21 | 17.9058 | 628.318 | 903.137 | 41.3 | 0.0102559 | 0.191043 | 0.010655 | 1862.66 | 19.8467 | 1256.64 | 919.866 | 40.93 | 0.0116942 | 0.218966 | 0.0122898 | 1872.29 | 23.01
1256.64 | 922.191 | 41 | 0.0116963 | 0.218983 | 0.0123355 | 1872.1 | 23.0934 | 62.8318 | 939.848 | 41.4 | 0.0191726 | 0.342071 | 0.0100552 | 1784.08 | 17.9393 | 628.318 | 906.137 | 41.39 | 0.0102587 | 0.191062 | 0.0107231 | 1862.34 | 19.9701 | 1256.64 | 922.191 | 41 | 0.0116963 | 0.218983 | 0.0123355 | 1872.1 | 23.0934
1256.64 | 924.516 | 41.06 | 0.0116973 | 0.218993 | 0.0123376 | 1872.02 | 23.0962 | 62.8318 | 942.848 | 41.5 | 0.019176 | 0.342096 | 0.0100286 | 1783.89 | 17.89 | 628.318 | 909.137 | 41.48 | 0.0102613 | 0.191087 | 0.0108064 | 1862.1 | 20.1226 | 1256.64 | 924.516 | 41.06 | 0.0116973 | 0.218993 | 0.0123376 | 1872.02 | 23.0962
1256.64 | 926.841 | 41.13 | 0.0116982 | 0.218997 | 0.0123341 | 1871.91 | 23.0883 | 62.8318 | 945.848 | 41.59 | 0.0191793 | 0.342124 | 0.0100556 | 1783.73 | 17.9364 | 628.318 | 912.137 | 41.58 | 0.0102633 | 0.191103 | 0.0108417 | 1861.9 | 20.1862 | 1256.64 | 926.841 | 41.13 | 0.0116982 | 0.218997 | 0.0123341 | 1871.91 | 23.0883
1256.64 | 929.166 | 41.19 | 0.0116995 | 0.219007 | 0.0123074 | 1871.79 | 23.037 | 62.8318 | 948.848 | 41.68 | 0.0191826 | 0.342149 | 0.0100465 | 1783.55 | 17.9185 | 628.318 | 915.137 | 41.67 | 0.010265 | 0.191124 | 0.0108412 | 1861.79 | 20.184 | 1256.64 | 929.166 | 41.19 | 0.0116995 | 0.219007 | 0.0123074 | 1871.79 | 23.037
1256.64 | 931.491 | 41.26 | 0.011702 | 0.219032 | 0.0123362 | 1871.61 | 23.0886 | 62.8318 | 951.848 | 41.78 | 0.0191868 | 0.342178 | 0.0100316 | 1783.32 | 17.8894 | 628.318 | 918.137 | 41.77 | 0.0102667 | 0.191135 | 0.0108032 | 1861.59 | 20.1111 | 1256.64 | 931.491 | 41.26 | 0.011702 | 0.219032 | 0.0123362 | 1871.61 | 23.0886
1256.64 | 933.816 | 41.33 | 0.0117028 | 0.219039 | 0.0123408 | 1871.53 | 23.096 | 62.8318 | 954.848 | 41.88 | 0.0191896 | 0.342199 | 0.0100543 | 1783.16 | 17.9284 | 628.318 | 921.137 | 41.87 | 0.0102696 | 0.191161 | 0.0107713 | 1861.33 | 20.049 | 1256.64 | 933.816 | 41.33 | 0.0117028 | 0.219039 | 0.0123408 | 1871.53 | 23.096
1256.64 | 936.141 | 41.4 | 0.0117043 | 0.219052 | 0.0123335 | 1871.42 | 23.0811 | 62.8318 | 957.848 | 41.98 | 0.0191935 | 0.342224 | 0.0100327 | 1782.93 | 17.8876 | 628.318 | 924.137 | 41.97 | 0.0102716 | 0.191174 | 0.01075 | 1861.08 | 20.0066 | 1256.64 | 936.141 | 41.4 | 0.0117043 | 0.219052 | 0.0123335 | 1871.42 | 23.0811
1256.64 | 938.466 | 41.47 | 0.0117058 | 0.219064 | 0.0123161 | 1871.27 | 23.0467 | 62.8318 | 960.848 | 42.08 | 0.0191972 | 0.34226 | 0.0100575 | 1782.78 | 17.9304 | 628.318 | 927.137 | 42.07 | 0.0102749 | 0.191202 | 0.0107327 | 1860.77 | 19.971 | 1256.64 | 938.466 | 41.47 | 0.0117058 | 0.219064 | 0.0123161 | 1871.27 | 23.0467
1256.64 | 940.791 | 41.54 | 0.0117078 | 0.219084 | 0.0123288 | 1871.13 | 23.0689 | 62.8318 | 963.848 | 42.18 | 0.0192007 | 0.342278 | 0.0100282 | 1782.54 | 17.8757 | 628.318 | 930.137 | 42.17 | 0.0102774 | 0.191221 | 0.0107142 | 1860.49 | 19.9336 | 1256.64 | 940.791 | 41.54 | 0.0117078 | 0.219084 | 0.0123288 | 1871.13 | 23.0689
1256.64 | 943.116 | 41.61 | 0.0117083 | 0.219086 | 0.0123405 | 1871.05 | 23.0897 | 62.8318 | 966.848 | 42.28 | 0.0192052 | 0.34232 | 0.0100697 | 1782.34 | 17.9476 | 628.318 | 933.137 | 42.27 | 0.0102809 | 0.19125 | 0.0106668 | 1860.14 | 19.8418 | 1256.64 | 943.116 | 41.61 | 0.0117083 | 0.219086 | 0.0123405 | 1871.05 | 23.0897
1256.64 | 945.441 | 41.69 | 0.0117101 | 0.219102 | 0.012327 | 1870.91 | 23.0627 | 62.8318 | 969.848 | 42.39 | 0.0192085 | 0.342342 | 0.0100268 | 1782.16 | 17.8693 | 628.318 | 936.137 | 42.37 | 0.0102846 | 0.191272 | 0.0106685 | 1859.68 | 19.84 | 1256.64 | 945.441 | 41.69 | 0.0117101 | 0.219102 | 0.012327 | 1870.91 | 23.0627
1256.64 | 947.766 | 41.76 | 0.0117123 | 0.219116 | 0.0123353 | 1870.67 | 23.0754 | 62.8318 | 972.848 | 42.5 | 0.019212 | 0.342368 | 0.0100666 | 1781.97 | 17.9383 | 628.318 | 939.137 | 42.48 | 0.0102886 | 0.191306 | 0.0107425 | 1859.29 | 19.9735 | 1256.64 | 947.766 | 41.76 | 0.0117123 | 0.219116 | 0.0123353 | 1870.67 | 23.0754
1256.64 | 950.091 | 41.84 | 0.0117139 | 0.219131 | 0.0123382 | 1870.54 | 23.0791 | 62.8318 | 975.848 | 42.6 | 0.0192156 | 0.342393 | 0.0100265 | 1781.76 | 17.8648 | 628.318 | 942.137 | 42.58 | 0.0102907 | 0.191327 | 0.0108318 | 1859.1 | 20.1375 | 1256.64 | 950.091 | 41.84 | 0.0117139 | 0.219131 | 0.0123382 | 1870.54 | 23.0791
1256.64 | 952.416 | 41.91 | 0.0117169 | 0.219156 | 0.0123719 | 1870.28 | 23.1389 | 62.8318 | 978.848 | 42.7 | 0.0192196 | 0.342429 | 0.0100601 | 1781.57 | 17.9227 | 628.318 | 945.137 | 42.68 | 0.0102922 | 0.19134 | 0.0108743 | 1858.97 | 20.2149 | 1256.64 | 952.416 | 41.91 | 0.0117169 | 0.219156 | 0.0123719 | 1870.28 | 23.1389
1256.64 | 954.741 | 41.99 | 0.0117176 | 0.219169 | 0.0123499 | 1870.28 | 23.0978 | 62.8318 | 981.848 | 42.81 | 0.0192229 | 0.342447 | 0.0100503 | 1781.37 | 17.9033 | 628.318 | 948.137 | 42.77 | 0.0102939 | 0.191358 | 0.010791 | 1858.84 | 20.0588 | 1256.64 | 954.741 | 41.99 | 0.0117176 | 0.219169 | 0.0123499 | 1870.28 | 23.0978
1256.64 | 957.066 | 42.07 | 0.0117211 | 0.219197 | 0.0123997 | 1869.97 | 23.187 | 62.8318 | 984.848 | 42.91 | 0.0192268 | 0.342479 | 0.0100205 | 1781.17 | 17.8482 | 628.318 | 951.137 | 42.87 | 0.0102965 | 0.191374 | 0.010681 | 1858.52 | 19.8508 | 1256.64 | 957.066 | 42.07 | 0.0117211 | 0.219197 | 0.0123997 | 1869.97 | 23.187
1256.64 | 959.391 | 42.15 | 0.011723 | 0.219208 | 0.0124323 | 1869.75 | 23.2453 | 62.8318 | 987.848 | 43.01 | 0.0192302 | 0.342509 | 0.0100452 | 1781.01 | 17.8906 | 628.318 | 954.137 | 42.97 | 0.0103005 | 0.191404 | 0.0106881 | 1858.09 | 19.8595 | 1256.64 | 959.391 | 42.15 | 0.011723 | 0.219208 | 0.0124323 | 1869.75 | 23.2453
1256.64 | 961.716 | 42.23 | 0.0117249 | 0.219223 | 0.0124007 | 1869.58 | 23.184 | 62.8318 | 990.848 | 43.11 | 0.0192334 | 0.342528 | 0.0100559 | 1780.81 | 17.9077 | 628.318 | 957.137 | 43.08 | 0.0103026 | 0.191418 | 0.0107757 | 1857.86 | 20.0198 | 1256.64 | 961.716 | 42.23 | 0.0117249 | 0.219223 | 0.0124007 | 1869.58 | 23.184
1256.64 | 964.041 | 42.3 | 0.0117261 | 0.219235 | 0.0123776 | 1869.49 | 23.1397 | 62.8318 | 993.848 | 43.21 | 0.0192378 | 0.342561 | 0.0100266 | 1780.58 | 17.853 | 628.318 | 960.137 | 43.19 | 0.0103044 | 0.191439 | 0.010864 | 1857.73 | 20.1823 | 1256.64 | 964.041 | 42.3 | 0.0117261 | 0.219235 | 0.0123776 | 1869.49 | 23.1397
1256.64 | 966.366 | 42.38 | 0.011729 | 0.219261 | 0.0124335 | 1869.24 | 23.2411 | 62.8318 | 996.848 | 43.32 | 0.0192407 | 0.342587 | 0.0100575 | 1780.45 | 17.9068 | 628.318 | 963.137 | 43.3 | 0.0103047 | 0.191444 | 0.0108614 | 1857.71 | 20.1774 | 1256.64 | 966.366 | 42.38 | 0.011729 | 0.219261 | 0.0124335 | 1869.24 | 23.2411
1256.64 | 968.691 | 42.46 | 0.0117329 | 0.219288 | 0.0125749 | 1868.84 | 23.5006 | 62.8318 | 999.848 | 43.44 | 0.0192442 | 0.342609 | 0.0100186 | 1780.23 | 17.8355 | 628.318 | 966.137 | 43.43 | 0.0103068 | 0.191462 | 0.0108151 | 1857.52 | 20.0892 | 1256.64 | 968.691 | 42.46 | 0.0117329 | 0.219288 | 0.0125749 | 1868.84 | 23.5006
1256.64 | 971.016 | 42.53 | 0.0117348 | 0.219306 | 0.0125289 | 1868.7 | 23.4127 | 62.8318 | 1002.85 | 43.56 | 0.019247 | 0.342635 | 0.0100503 | 1780.1 | 17.8906 | 628.318 | 969.137 | 43.55 | 0.0103084 | 0.191474 | 0.0107568 | 1857.34 | 19.9791 | 1256.64 | 971.016 | 42.53 | 0.0117348 | 0.219306 | 0.0125289 | 1868.7 | 23.4127
1256.64 | 973.341 | 42.61 | 0.0117379 | 0.219335 | 0.0125879 | 1868.46 | 23.5201 | 62.8318 | 1005.85 | 43.68 | 0.019251 | 0.342662 | 0.0100422 | 1779.88 | 17.8739 | 628.318 | 972.137 | 43.68 | 0.0103104 | 0.191488 | 0.0107233 | 1857.13 | 19.9146 | 1256.64 | 973.341 | 42.61 | 0.0117379 | 0.219335 | 0.0125879 | 1868.46 | 23.5201
1256.64 | 975.666 | 42.68 | 0.0117389 | 0.219343 | 0.0125445 | 1868.37 | 23.4378 | 62.8318 | 1008.85 | 43.8 | 0.019254 | 0.342682 | 0.0100382 | 1779.71 | 17.8652 | 628.318 | 975.137 | 43.8 | 0.0103122 | 0.191503 | 0.010688 | 1856.95 | 19.847 | 1256.64 | 975.666 | 42.68 | 0.0117389 | 0.219343 | 0.0125445 | 1868.37 | 23.4378
1256.64 | 977.991 | 42.75 | 0.0117415 | 0.219359 | 0.0126164 | 1868.08 | 23.5684 | 62.8318 | 1011.85 | 43.93 | 0.0192571 | 0.342709 | 0.010048 | 1779.56 | 17.8809 | 628.318 | 978.137 | 43.93 | 0.0103141 | 0.191518 | 0.0107101 | 1856.74 | 19.8859 | 1256.64 | 977.991 | 42.75 | 0.0117415 | 0.219359 | 0.0126164 | 1868.08 | 23.5684
1256.64 | 980.316 | 42.82 | 0.0117432 | 0.219376 | 0.0125582 | 1867.97 | 23.4583 | 62.8318 | 1014.85 | 44.05 | 0.0192605 | 0.342733 | 0.0100418 | 1779.37 | 17.8681 | 628.318 | 981.137 | 44.05 | 0.0103145 | 0.191525 | 0.0107974 | 1856.74 | 20.048 | 1256.64 | 980.316 | 42.82 | 0.0117432 | 0.219376 | 0.0125582 | 1867.97 | 23.4583
1256.64 | 982.641 | 42.9 | 0.0117446 | 0.219385 | 0.0125405 | 1867.82 | 23.4234 | 62.8318 | 1017.85 | 44.18 | 0.0192635 | 0.342756 | 0.0100608 | 1779.21 | 17.9002 | 628.318 | 984.137 | 44.18 | 0.0103162 | 0.191536 | 0.0108261 | 1856.55 | 20.0992 | 1256.64 | 982.641 | 42.9 | 0.0117446 | 0.219385 | 0.0125405 | 1867.82 | 23.4234
1256.64 | 984.966 | 42.98 | 0.0117467 | 0.219405 | 0.0125438 | 1867.65 | 23.4274 | 62.8318 | 1020.85 | 44.31 | 0.0192675 | 0.342783 | 0.0100395 | 1778.99 | 17.8602 | 628.318 | 987.137 | 44.31 | 0.0103189 | 0.191561 | 0.0108313 | 1856.29 | 20.106 | 1256.64 | 984.966 | 42.98 | 0.0117467 | 0.219405 | 0.0125438 | 1867.65 | 23.4274
1256.64 | 987.291 | 43.06 | 0.0117479 | 0.219413 | 0.0125516 | 1867.53 | 23.4405 | 62.8318 | 1023.85 | 44.43 | 0.019271 | 0.342814 | 0.0100537 | 1778.82 | 17.8837 | 628.318 | 990.137 | 44.43 | 0.0103211 | 0.191576 | 0.0108208 | 1856.04 | 20.0839 | 1256.64 | 987.291 | 43.06 | 0.0117479 | 0.219413 | 0.0125516 | 1867.53 | 23.4405
1256.64 | 989.616 | 43.15 | 0.0117503 | 0.219433 | 0.0125226 | 1867.32 | 23.3838 | 62.8318 | 1026.85 | 44.56 | 0.0192742 | 0.342834 | 0.0100653 | 1778.63 | 17.9025 | 628.318 | 993.137 | 44.56 | 0.0103237 | 0.191598 | 0.0108035 | 1855.8 | 20.049 | 1256.64 | 989.616 | 43.15 | 0.0117503 | 0.219433 | 0.0125226 | 1867.32 | 23.3838
1256.64 | 991.941 | 43.25 | 0.0117529 | 0.219459 | 0.0125065 | 1867.13 | 23.3514 | 62.8318 | 1029.85 | 44.68 | 0.0192792 | 0.342874 | 0.0100571 | 1778.38 | 17.8854 | 628.318 | 996.137 | 44.69 | 0.0103266 | 0.191621 | 0.0107584 | 1855.49 | 19.9621 | 1256.64 | 991.941 | 43.25 | 0.0117529 | 0.219459 | 0.0125065 | 1867.13 | 23.3514
1256.64 | 994.266 | 43.34 | 0.0117542 | 0.219471 | 0.0124759 | 1867.03 | 23.2929 | 62.8318 | 1032.85 | 44.81 | 0.0192827 | 0.342896 | 0.0100651 | 1778.17 | 17.8975 | 628.318 | 999.137 | 44.81 | 0.0103305 | 0.191652 | 0.0107449 | 1855.09 | 19.9327 | 1256.64 | 994.266 | 43.34 | 0.0117542 | 0.219471 | 0.0124759 | 1867.03 | 23.2929
1256.64 | 996.591 | 43.44 | 0.0117554 | 0.219475 | 0.0124891 | 1866.87 | 23.3156 | 62.8318 | 1035.85 | 44.93 | 0.0192877 | 0.342935 | 0.0100475 | 1777.91 | 17.8635 | 628.318 | 1002.14 | 44.94 | 0.0103353 | 0.191688 | 0.0107505 | 1854.59 | 19.9378 | 1256.64 | 996.591 | 43.44 | 0.0117554 | 0.219475 | 0.0124891 | 1866.87 | 23.3156
1256.64 | 998.916 | 43.53 | 0.0117573 | 0.219495 | 0.0124847 | 1866.73 | 23.3056 | 62.8318 | 1038.85 | 45.06 | 0.0192919 | 0.34297 | 0.0100866 | 1777.7 | 17.9309 | 628.318 | 1005.14 | 45.07 | 0.0103404 | 0.191727 | 0.0107288 | 1854.05 | 19.8918 | 1256.64 | 998.916 | 43.53 | 0.0117573 | 0.219495 | 0.0124847 | 1866.73 | 23.3056
1256.64 | 1001.24 | 43.63 | 0.0117597 | 0.219521 | 0.012474 | 1866.58 | 23.2837 | 62.8318 | 1041.85 | 45.18 | 0.0192967 | 0.342999 | 0.0100966 | 1777.41 | 17.9458 | 628.318 | 1008.14 | 45.19 | 0.0103468 | 0.191777 | 0.0107642 | 1853.38 | 19.9503 | 1256.64 | 1001.24 | 43.63 | 0.0117597 | 0.219521 | 0.012474 | 1866.58 | 23.2837
1256.64 | 1003.57 | 43.73 | 0.011761 | 0.219527 | 0.0124667 | 1866.42 | 23.268 | 62.8318 | 1044.85 | 45.31 | 0.0193022 | 0.343041 | 0.0100608 | 1777.13 | 17.8794 | 628.318 | 1011.14 | 45.32 | 0.010352 | 0.191818 | 0.0108526 | 1852.84 | 20.1081 | 1256.64 | 1003.57 | 43.73 | 0.011761 | 0.219527 | 0.0124667 | 1866.42 | 23.268
1256.64 | 1005.89 | 43.83 | 0.0117621 | 0.219533 | 0.0124786 | 1866.29 | 23.2887 | 62.8318 | 1047.85 | 45.44 | 0.019308 | 0.343086 | 0.0100918 | 1776.82 | 17.9313 | 628.318 | 1014.14 | 45.45 | 0.0103571 | 0.19186 | 0.0109182 | 1852.33 | 20.2241 | 1256.64 | 1005.89 | 43.83 | 0.0117621 | 0.219533 | 0.0124786 | 1866.29 | 23.2887
1256.64 | 1008.22 | 43.92 | 0.0117641 | 0.219553 | 0.0124872 | 1866.16 | 23.303 | 62.8318 | 1050.85 | 45.56 | 0.0193129 | 0.343125 | 0.0100894 | 1776.57 | 17.9245 | 628.318 | 1017.14 | 45.57 | 0.0103621 | 0.191902 | 0.0109508 | 1851.84 | 20.2791 | 1256.64 | 1008.22 | 43.92 | 0.0117641 | 0.219553 | 0.0124872 | 1866.16 | 23.303
1256.64 | 1010.54 | 44.02 | 0.011766 | 0.219569 | 0.0124818 | 1865.98 | 23.2908 | 62.8318 | 1053.85 | 45.69 | 0.0193185 | 0.343162 | 0.0100979 | 1776.25 | 17.9364 | 628.318 | 1020.14 | 45.7 | 0.0103662 | 0.19194 | 0.0109734 | 1851.49 | 20.3171 | 1256.64 | 1010.54 | 44.02 | 0.011766 | 0.219569 | 0.0124818 | 1865.98 | 23.2908
1256.64 | 1012.87 | 44.12 | 0.0117677 | 0.21958 | 0.0124668 | 1865.82 | 23.2607 | 62.8318 | 1056.85 | 45.82 | 0.0193247 | 0.343214 | 0.0101105 | 1775.95 | 17.9557 | 628.318 | 1023.14 | 45.83 | 0.0103714 | 0.19198 | 0.0108664 | 1850.95 | 20.1133 | 1256.64 | 1012.87 | 44.12 | 0.0117677 | 0.21958 | 0.0124668 | 1865.82 | 23.2607
1256.64 | 1015.19 | 44.21 | 0.0117696 | 0.219604 | 0.0124441 | 1865.71 | 23.2171 | 62.8318 | 1059.85 | 45.95 | 0.0193305 | 0.343254 | 0.010098 | 1775.62 | 17.9302 | 628.318 | 1026.14 | 45.96 | 0.0103783 | 0.192033 | 0.0108082 | 1850.22 | 19.9976 | 1256.64 | 1015.19 | 44.21 | 0.0117696 | 0.219604 | 0.0124441 | 1865.71 | 23.2171
1256.64 | 1017.52 | 44.31 | 0.0117713 | 0.219622 | 0.0124333 | 1865.59 | 23.1954 | 62.8318 | 1062.85 | 46.07 | 0.0193365 | 0.3433 | 0.010107 | 1775.3 | 17.943 | 628.318 | 1029.14 | 46.08 | 0.0103849 | 0.192085 | 0.0107867 | 1849.55 | 19.9506 | 1256.64 | 1017.52 | 44.31 | 0.0117713 | 0.219622 | 0.0124333 | 1865.59 | 23.1954
1256.64 | 1019.84 | 44.41 | 0.0117716 | 0.219619 | 0.0124509 | 1865.52 | 23.2274 | 62.8318 | 1065.85 | 46.2 | 0.0193424 | 0.343345 | 0.0101209 | 1775 | 17.9645 | 628.318 | 1032.14 | 46.21 | 0.0103914 | 0.192136 | 0.0108496 | 1848.88 | 20.0596 | 1256.64 | 1019.84 | 44.41 | 0.0117716 | 0.219619 | 0.0124509 | 1865.52 | 23.2274
1256.64 | 1022.17 | 44.5 | 0.0117735 | 0.219635 | 0.0124811 | 1865.36 | 23.2817 | 62.8318 | 1068.85 | 46.33 | 0.0193479 | 0.343384 | 0.0101347 | 1774.7 | 17.986 | 628.318 | 1035.14 | 46.34 | 0.0103968 | 0.192177 | 0.0109394 | 1848.31 | 20.2194 | 1256.64 | 1022.17 | 44.5 | 0.0117735 | 0.219635 | 0.0124811 | 1865.36 | 23.2817
1256.64 | 1024.49 | 44.6 | 0.0117763 | 0.219662 | 0.0124742 | 1865.15 | 23.2662 | 62.8318 | 1071.85 | 46.45 | 0.0193533 | 0.34343 | 0.0101154 | 1774.44 | 17.9492 | 628.318 | 1038.14 | 46.47 | 0.0104014 | 0.19222 | 0.0110071 | 1847.92 | 20.3402 | 1256.64 | 1024.49 | 44.6 | 0.0117763 | 0.219662 | 0.0124742 | 1865.15 | 23.2662
1256.64 | 1026.82 | 44.7 | 0.0117781 | 0.219683 | 0.0124384 | 1865.03 | 23.198 | 62.8318 | 1074.85 | 46.58 | 0.0193592 | 0.343471 | 0.0101228 | 1774.11 | 17.959 | 628.318 | 1041.14 | 46.59 | 0.0104043 | 0.192245 | 0.0110051 | 1847.63 | 20.3333 | 1256.64 | 1026.82 | 44.7 | 0.0117781 | 0.219683 | 0.0124384 | 1865.03 | 23.198
1256.64 | 1029.14 | 44.8 | 0.0117793 | 0.219693 | 0.0124402 | 1864.93 | 23.2001 | 62.8318 | 1077.85 | 46.71 | 0.0193648 | 0.343514 | 0.0101421 | 1773.82 | 17.9902 | 628.318 | 1044.14 | 46.72 | 0.0104082 | 0.192279 | 0.0109616 | 1847.26 | 20.2489 | 1256.64 | 1029.14 | 44.8 | 0.0117793 | 0.219693 | 0.0124402 | 1864.93 | 23.2001
1256.64 | 1031.47 | 44.89 | 0.0117801 | 0.219699 | 0.0124646 | 1864.85 | 23.2447 | 62.8318 | 1080.85 | 46.84 | 0.0193698 | 0.343552 | 0.0101408 | 1773.56 | 17.9854 | 628.318 | 1047.14 | 46.85 | 0.0104112 | 0.192301 | 0.0109312 | 1846.95 | 20.1893 | 1256.64 | 1031.47 | 44.89 | 0.0117801 | 0.219699 | 0.0124646 | 1864.85 | 23.2447
1256.64 | 1033.79 | 44.99 | 0.0117821 | 0.219711 | 0.0124924 | 1864.64 | 23.2937 | 62.8318 | 1083.85 | 46.97 | 0.0193755 | 0.343594 | 0.0101292 | 1773.25 | 17.9616 | 628.318 | 1050.14 | 46.98 | 0.0104152 | 0.192334 | 0.0109712 | 1846.56 | 20.259 | 1256.64 | 1033.79 | 44.99 | 0.0117821 | 0.219711 | 0.0124924 | 1864.64 | 23.2937
1256.64 | 1036.12 | 45.09 | 0.0117842 | 0.219728 | 0.0124972 | 1864.46 | 23.3005 | 62.8318 | 1086.85 | 47.1 | 0.0193804 | 0.343633 | 0.010143 | 1773.01 | 17.9836 | 628.318 | 1053.14 | 47.1 | 0.0104186 | 0.192357 | 0.0110281 | 1846.18 | 20.3599 | 1256.64 | 1036.12 | 45.09 | 0.0117842 | 0.219728 | 0.0124972 | 1864.46 | 23.3005
1256.64 | 1038.44 | 45.19 | 0.0117864 | 0.219753 | 0.0124534 | 1864.32 | 23.217 | 62.8318 | 1089.85 | 47.24 | 0.0193857 | 0.34367 | 0.0101548 | 1772.71 | 18.0016 | 628.318 | 1056.14 | 47.24 | 0.0104223 | 0.192387 | 0.0110309 | 1845.8 | 20.3608 | 1256.64 | 1038.44 | 45.19 | 0.0117864 | 0.219753 | 0.0124534 | 1864.32 | 23.217
1256.64 | 1040.77 | 45.28 | 0.0117869 | 0.219756 | 0.0124504 | 1864.26 | 23.2108 | 62.8318 | 1092.85 | 47.37 | 0.019391 | 0.343712 | 0.0101741 | 1772.44 | 18.033 | 628.318 | 1059.14 | 47.37 | 0.0104247 | 0.192401 | 0.0109864 | 1845.52 | 20.2757 | 1256.64 | 1040.77 | 45.28 | 0.0117869 | 0.219756 | 0.0124504 | 1864.26 | 23.2108
1256.64 | 1043.09 | 45.38 | 0.0117879 | 0.219761 | 0.0124946 | 1864.15 | 23.2917 | 62.8318 | 1095.85 | 47.51 | 0.0193965 | 0.343754 | 0.0101577 | 1772.16 | 18.0011 | 628.318 | 1062.14 | 47.5 | 0.0104268 | 0.19242 | 0.0109429 | 1845.32 | 20.1932 | 1256.64 | 1043.09 | 45.38 | 0.0117879 | 0.219761 | 0.0124946 | 1864.15 | 23.2917
1256.64 | 1045.42 | 45.48 | 0.0117901 | 0.219782 | 0.0125083 | 1863.97 | 23.3152 | 62.8318 | 1098.85 | 47.65 | 0.0194018 | 0.343793 | 0.0101752 | 1771.87 | 18.0291 | 628.318 | 1065.14 | 47.64 | 0.0104278 | 0.192428 | 0.0108804 | 1845.22 | 20.0767 | 1256.64 | 1045.42 | 45.48 | 0.0117901 | 0.219782 | 0.0125083 | 1863.97 | 23.3152
1256.64 | 1047.74 | 45.57 | 0.0117925 | 0.219801 | 0.0124765 | 1863.76 | 23.2532 | 62.8318 | 1101.85 | 47.79 | 0.0194077 | 0.343835 | 0.0101797 | 1771.56 | 18.0339 | 628.318 | 1068.14 | 47.77 | 0.010429 | 0.192443 | 0.010866 | 1845.16 | 20.0495 | 1256.64 | 1047.74 | 45.57 | 0.0117925 | 0.219801 | 0.0124765 | 1863.76 | 23.2532
1256.64 | 1050.07 | 45.67 | 0.0117937 | 0.219817 | 0.0124604 | 1863.71 | 23.2226 | 62.8318 | 1104.85 | 47.93 | 0.0194136 | 0.343879 | 0.0101805 | 1771.24 | 18.0321 | 628.318 | 1071.14 | 47.92 | 0.0104298 | 0.192446 | 0.0108766 | 1845.06 | 20.0679 | 1256.64 | 1050.07 | 45.67 | 0.0117937 | 0.219817 | 0.0124604 | 1863.71 | 23.2226
1256.64 | 1052.39 | 45.77 | 0.011794 | 0.219811 | 0.0124984 | 1863.61 | 23.2922 | 62.8318 | 1107.85 | 48.07 | 0.0194196 | 0.343927 | 0.0101843 | 1770.94 | 18.0358 | 628.318 | 1074.14 | 48.07 | 0.0104321 | 0.192471 | 0.0109247 | 1844.87 | 20.1546 | 1256.64 | 1052.39 | 45.77 | 0.011794 | 0.219811 | 0.0124984 | 1863.61 | 23.2922
1256.64 | 1054.72 | 45.87 | 0.0117962 | 0.219829 | 0.0125356 | 1863.42 | 23.359 | 62.8318 | 1110.85 | 48.23 | 0.0194265 | 0.34397 | 0.0101842 | 1770.53 | 18.0313 | 628.318 | 1077.14 | 48.23 | 0.0104342 | 0.192483 | 0.0109712 | 1844.62 | 20.2378 | 1256.64 | 1054.72 | 45.87 | 0.0117962 | 0.219829 | 0.0125356 | 1863.42 | 23.359
1256.64 | 1057.04 | 45.96 | 0.0117988 | 0.219853 | 0.0125077 | 1863.2 | 23.3043 | 62.8318 | 1113.85 | 48.4 | 0.0194339 | 0.344034 | 0.0102152 | 1770.19 | 18.0828 | 628.318 | 1080.14 | 48.39 | 0.010438 | 0.192516 | 0.0110272 | 1844.26 | 20.337 | 1256.64 | 1057.04 | 45.96 | 0.0117988 | 0.219853 | 0.0125077 | 1863.2 | 23.3043
1256.64 | 1059.37 | 46.06 | 0.0118001 | 0.219863 | 0.0124897 | 1863.08 | 23.2694 | 62.8318 | 1116.85 | 48.57 | 0.0194405 | 0.344077 | 0.0102 | 1769.8 | 18.052 | 628.318 | 1083.14 | 48.56 | 0.010442 | 0.192544 | 0.0110958 | 1843.82 | 20.4587 | 1256.64 | 1059.37 | 46.06 | 0.0118001 | 0.219863 | 0.0124897 | 1863.08 | 23.2694
1256.64 | 1061.69 | 46.16 | 0.0118017 | 0.21988 | 0.0125363 | 1862.97 | 23.3548 | 62.8318 | 1119.85 | 48.74 | 0.0194471 | 0.344134 | 0.010234 | 1769.49 | 18.109 | 628.318 | 1086.14 | 48.72 | 0.0104465 | 0.192583 | 0.0111154 | 1843.41 | 20.4903 | 1256.64 | 1061.69 | 46.16 | 0.0118017 | 0.21988 | 0.0125363 | 1862.97 | 23.3548
1256.64 | 1064.02 | 46.26 | 0.0118038 | 0.219897 | 0.012559 | 1862.79 | 23.3947 | 62.8318 | 1122.85 | 48.89 | 0.0194534 | 0.344181 | 0.010273 | 1769.16 | 18.1747 | 628.318 | 1089.14 | 48.88 | 0.0104508 | 0.192611 | 0.0111227 | 1842.92 | 20.4982 | 1256.64 | 1064.02 | 46.26 | 0.0118038 | 0.219897 | 0.012559 | 1862.79 | 23.3947
1256.64 | 1066.34 | 46.36 | 0.0118065 | 0.219917 | 0.0125223 | 1862.54 | 23.3233 | 62.8318 | 1125.85 | 49.05 | 0.0194612 | 0.34423 | 0.010206 | 1768.71 | 18.0515 | 628.318 | 1092.14 | 49.02 | 0.0104564 | 0.19266 | 0.0111319 | 1842.39 | 20.5093 | 1256.64 | 1066.34 | 46.36 | 0.0118065 | 0.219917 | 0.0125223 | 1862.54 | 23.3233
1256.64 | 1068.67 | 46.46 | 0.0118075 | 0.219926 | 0.0125145 | 1862.45 | 23.3077 | 62.8318 | 1128.85 | 49.18 | 0.0194677 | 0.34429 | 0.0102654 | 1768.42 | 18.1536 | 628.318 | 1095.14 | 49.15 | 0.0104618 | 0.192702 | 0.01113 | 1841.84 | 20.4996 | 1256.64 | 1068.67 | 46.46 | 0.0118075 | 0.219926 | 0.0125145 | 1862.45 | 23.3077
1256.64 | 1070.99 | 46.56 | 0.0118084 | 0.219928 | 0.0125601 | 1862.32 | 23.3909 | 62.8318 | 1131.85 | 49.31 | 0.0194751 | 0.344338 | 0.0102579 | 1768 | 18.136 | 628.318 | 1098.14 | 49.29 | 0.0104674 | 0.192744 | 0.011105 | 1841.26 | 20.4471 | 1256.64 | 1070.99 | 46.56 | 0.0118084 | 0.219928 | 0.0125601 | 1862.32 | 23.3909
1256.64 | 1073.32 | 46.66 | 0.0118118 | 0.219957 | 0.0125907 | 1862.03 | 23.4443 | 62.8318 | 1134.85 | 49.43 | 0.0194825 | 0.344398 | 0.0102744 | 1767.64 | 18.1613 | 628.318 | 1101.14 | 49.4 | 0.0104735 | 0.192795 | 0.0110565 | 1840.68 | 20.3515 | 1256.64 | 1073.32 | 46.66 | 0.0118118 | 0.219957 | 0.0125907 | 1862.03 | 23.4443
1256.64 | 1075.64 | 46.76 | 0.011815 | 0.219989 | 0.0125414 | 1861.81 | 23.3497 | 62.8318 | 1137.85 | 49.55 | 0.0194891 | 0.344445 | 0.0102575 | 1767.28 | 18.128 | 628.318 | 1104.14 | 49.54 | 0.0104782 | 0.192829 | 0.0110376 | 1840.18 | 20.3113 | 1256.64 | 1075.64 | 46.76 | 0.011815 | 0.219989 | 0.0125414 | 1861.81 | 23.3497
1256.64 | 1077.97 | 46.86 | 0.0118159 | 0.219997 | 0.0125476 | 1861.73 | 23.3602 | 62.8318 | 1140.85 | 49.67 | 0.0194964 | 0.344503 | 0.0102752 | 1766.92 | 18.1554 | 628.318 | 1107.14 | 49.65 | 0.0104827 | 0.192866 | 0.0110223 | 1839.74 | 20.2781 | 1256.64 | 1077.97 | 46.86 | 0.0118159 | 0.219997 | 0.0125476 | 1861.73 | 23.3602
1256.64 | 1080.29 | 46.97 | 0.0118168 | 0.219995 | 0.0126119 | 1861.57 | 23.4779 | 62.8318 | 1143.85 | 49.77 | 0.0195027 | 0.344546 | 0.0103061 | 1766.56 | 18.2064 | 628.318 | 1110.14 | 49.76 | 0.0104864 | 0.192897 | 0.0110594 | 1839.38 | 20.3425 | 1256.64 | 1080.29 | 46.97 | 0.0118168 | 0.219995 | 0.0126119 | 1861.57 | 23.4779
1256.64 | 1082.62 | 47.07 | 0.0118204 | 0.220026 | 0.0126336 | 1861.26 | 23.5145 | 62.8318 | 1146.85 | 49.88 | 0.0195097 | 0.344602 | 0.0102844 | 1766.22 | 18.1645 | 628.318 | 1113.14 | 49.86 | 0.0104889 | 0.19292 | 0.0111184 | 1839.17 | 20.4486 | 1256.64 | 1082.62 | 47.07 | 0.0118204 | 0.220026 | 0.0126336 | 1861.26 | 23.5145
1256.64 | 1084.94 | 47.18 | 0.0118247 | 0.220067 | 0.0125994 | 1860.93 | 23.4465 | 62.8318 | 1149.85 | 49.98 | 0.019516 | 0.34465 | 0.0102978 | 1765.89 | 18.1848 | 628.318 | 1116.14 | 49.96 | 0.0104898 | 0.192932 | 0.0111403 | 1839.11 | 20.4882 | 1256.64 | 1084.94 | 47.18 | 0.0118247 | 0.220067 | 0.0125994 | 1860.93 | 23.4465
1256.64 | 1087.27 | 47.29 | 0.0118267 | 0.220083 | 0.012582 | 1860.75 | 23.4119 | 62.8318 | 1152.85 | 50.07 | 0.0195234 | 0.344699 | 0.0102906 | 1765.48 | 18.1678 | 628.318 | 1119.14 | 50.06 | 0.0104908 | 0.19294 | 0.0111305 | 1839.02 | 20.4692 | 1256.64 | 1087.27 | 47.29 | 0.0118267 | 0.220083 | 0.012582 | 1860.75 | 23.4119
1256.64 | 1089.59 | 47.39 | 0.0118287 | 0.220094 | 0.0126333 | 1860.53 | 23.5047 | 62.8318 | 1155.85 | 50.18 | 0.0195304 | 0.344754 | 0.0103108 | 1765.13 | 18.1999 | 628.318 | 1122.14 | 50.17 | 0.0104911 | 0.192945 | 0.0110658 | 1839.02 | 20.3503 | 1256.64 | 1089.59 | 47.39 | 0.0118287 | 0.220094 | 0.0126333 | 1860.53 | 23.5047
1256.64 | 1091.92 | 47.5 | 0.0118332 | 0.220136 | 0.012665 | 1860.18 | 23.5591 | 62.8318 | 1158.85 | 50.29 | 0.0195369 | 0.344802 | 0.010302 | 1764.79 | 18.1807 | 628.318 | 1125.14 | 50.29 | 0.0104918 | 0.192946 | 0.0109844 | 1838.91 | 20.1994 | 1256.64 | 1091.92 | 47.5 | 0.0118332 | 0.220136 | 0.012665 | 1860.18 | 23.5591
1256.64 | 1094.24 | 47.62 | 0.0118369 | 0.220172 | 0.0126164 | 1859.9 | 23.4651 | 62.8318 | 1161.85 | 50.42 | 0.0195447 | 0.344863 | 0.0103022 | 1764.39 | 18.1771 | 628.318 | 1128.14 | 50.42 | 0.0104919 | 0.192947 | 0.0109717 | 1838.9 | 20.1757 | 1256.64 | 1094.24 | 47.62 | 0.0118369 | 0.220172 | 0.0126164 | 1859.9 | 23.4651
1256.64 | 1096.57 | 47.72 | 0.0118391 | 0.22019 | 0.0126405 | 1859.71 | 23.5076 | 62.8318 | 1164.85 | 50.56 | 0.019552 | 0.344912 | 0.0103447 | 1763.98 | 18.2479 | 628.318 | 1131.14 | 50.56 | 0.0104916 | 0.19294 | 0.0110221 | 1838.88 | 20.2683 | 1256.64 | 1096.57 | 47.72 | 0.0118391 | 0.22019 | 0.0126405 | 1859.71 | 23.5076
1256.64 | 1098.89 | 47.84 | 0.0118428 | 0.220216 | 0.0126958 | 1859.33 | 23.6056 | 62.8318 | 1167.85 | 50.72 | 0.0195591 | 0.344967 | 0.0102999 | 1763.62 | 18.1651 | 628.318 | 1134.14 | 50.73 | 0.0104903 | 0.192932 | 0.0111235 | 1839.04 | 20.4565 | 1256.64 | 1098.89 | 47.84 | 0.0118428 | 0.220216 | 0.0126958 | 1859.33 | 23.6056
1256.64 | 1101.22 | 47.96 | 0.0118477 | 0.22026 | 0.0126856 | 1858.94 | 23.5818 | 62.8318 | 1170.85 | 50.89 | 0.0195667 | 0.345024 | 0.0103302 | 1763.23 | 18.2145 | 628.318 | 1137.14 | 50.91 | 0.010488 | 0.192916 | 0.0111683 | 1839.29 | 20.5416 | 1256.64 | 1101.22 | 47.96 | 0.0118477 | 0.22026 | 0.0126856 | 1858.94 | 23.5818
1256.64 | 1103.54 | 48.09 | 0.0118517 | 0.220298 | 0.0126651 | 1858.64 | 23.5398 | 62.8318 | 1173.85 | 51.1 | 0.0195744 | 0.345084 | 0.010366 | 1762.84 | 18.2735 | 628.318 | 1140.14 | 51.11 | 0.0104863 | 0.192906 | 0.0112081 | 1839.48 | 20.6172 | 1256.64 | 1103.54 | 48.09 | 0.0118517 | 0.220298 | 0.0126651 | 1858.64 | 23.5398
1256.64 | 1105.87 | 48.21 | 0.0118546 | 0.220317 | 0.012733 | 1858.35 | 23.6623 | 62.8318 | 1176.85 | 51.3 | 0.0195815 | 0.345133 | 0.0103598 | 1762.45 | 18.2587 | 628.318 | 1143.14 | 51.31 | 0.0104842 | 0.19289 | 0.0111976 | 1839.69 | 20.6001 | 1256.64 | 1105.87 | 48.21 | 0.0118546 | 0.220317 | 0.012733 | 1858.35 | 23.6623
1256.64 | 1108.19 | 48.36 | 0.0118593 | 0.220354 | 0.0127464 | 1857.91 | 23.6817 | 62.8318 | 1179.85 | 51.51 | 0.0195897 | 0.345202 | 0.0103789 | 1762.07 | 18.2882 | 628.318 | 1146.14 | 51.52 | 0.0104831 | 0.192884 | 0.0111579 | 1839.84 | 20.5287 | 1256.64 | 1108.19 | 48.36 | 0.0118593 | 0.220354 | 0.0127464 | 1857.91 | 23.6817
1256.64 | 1110.52 | 48.48 | 0.0118642 | 0.2204 | 0.0127133 | 1857.54 | 23.6155 | 62.8318 | 1182.85 | 51.69 | 0.0195969 | 0.34525 | 0.0104051 | 1761.66 | 18.3303 | 628.318 | 1149.14 | 51.71 | 0.0104835 | 0.192884 | 0.0110772 | 1839.76 | 20.3794 | 1256.64 | 1110.52 | 48.48 | 0.0118642 | 0.2204 | 0.0127133 | 1857.54 | 23.6155
1256.64 | 1112.84 | 48.61 | 0.0118682 | 0.220436 | 0.0127174 | 1857.21 | 23.6189 | 62.8318 | 1185.85 | 51.84 | 0.0196053 | 0.345314 | 0.0103845 | 1761.24 | 18.2895 | 628.318 | 1152.14 | 51.88 | 0.0104858 | 0.192898 | 0.0110211 | 1839.49 | 20.2732 | 1256.64 | 1112.84 | 48.61 | 0.0118682 | 0.220436 | 0.0127174 | 1857.21 | 23.6189
1256.64 | 1115.17 | 48.73 | 0.0118719 | 0.220466 | 0.012793 | 1856.9 | 23.7554 | 62.8318 | 1188.85 | 51.96 | 0.0196124 | 0.345367 | 0.0104088 | 1760.86 | 18.3286 | 628.318 | 1155.14 | 51.98 | 0.0104897 | 0.192927 | 0.0110182 | 1839.09 | 20.2635 | 1256.64 | 1115.17 | 48.73 | 0.0118719 | 0.220466 | 0.012793 | 1856.9 | 23.7554
1256.64 | 1117.49 | 48.84 | 0.0118768 | 0.2205 | 0.0127941 | 1856.41 | 23.7511 | 62.8318 | 1191.85 | 52.08 | 0.019621 | 0.345429 | 0.0103957 | 1760.41 | 18.3008 | 628.318 | 1158.14 | 52.12 | 0.0104938 | 0.192953 | 0.011091 | 1838.63 | 20.3922 | 1256.64 | 1117.49 | 48.84 | 0.0118768 | 0.2205 | 0.0127941 | 1856.41 | 23.7511
1256.64 | 1119.82 | 48.95 | 0.0118817 | 0.22055 | 0.0127436 | 1856.07 | 23.653 | 62.8318 | 1194.85 | 52.21 | 0.0196284 | 0.34549 | 0.0104302 | 1760.06 | 18.3577 | 628.318 | 1161.14 | 52.24 | 0.010497 | 0.192985 | 0.0111902 | 1838.36 | 20.5716 | 1256.64 | 1119.82 | 48.95 | 0.0118817 | 0.22055 | 0.0127436 | 1856.07 | 23.653
1256.64 | 1122.14 | 49.05 | 0.0118853 | 0.220583 | 0.0127638 | 1855.78 | 23.6867 | 62.8318 | 1197.85 | 52.35 | 0.0196369 | 0.345551 | 0.0104538 | 1759.6 | 18.3946 | 628.318 | 1164.14 | 52.36 | 0.0105 | 0.19301 | 0.0112396 | 1838.07 | 20.6592 | 1256.64 | 1122.14 | 49.05 | 0.0118853 | 0.220583 | 0.0127638 | 1855.78 | 23.6867
1256.64 | 1124.47 | 49.14 | 0.0118901 | 0.220615 | 0.0128292 | 1855.3 | 23.8021 | 62.8318 | 1200.85 | 52.48 | 0.0196455 | 0.345607 | 0.0104655 | 1759.12 | 18.4102 | 628.318 | 1167.14 | 52.49 | 0.0105019 | 0.19303 | 0.0111963 | 1837.93 | 20.578 | 1256.64 | 1124.47 | 49.14 | 0.0118901 | 0.220615 | 0.0128292 | 1855.3 | 23.8021
1256.64 | 1126.79 | 49.24 | 0.0118954 | 0.22066 | 0.0127969 | 1854.85 | 23.7363 | 62.8318 | 1203.85 | 52.61 | 0.0196535 | 0.345676 | 0.0104701 | 1758.75 | 18.4142 | 628.318 | 1170.14 | 52.63 | 0.010505 | 0.193053 | 0.0111343 | 1837.62 | 20.4605 | 1256.64 | 1126.79 | 49.24 | 0.0118954 | 0.22066 | 0.0127969 | 1854.85 | 23.7363
1256.64 | 1129.12 | 49.33 | 0.0118994 | 0.220697 | 0.0127855 | 1854.53 | 23.711 | 62.8318 | 1206.85 | 52.75 | 0.0196631 | 0.345743 | 0.0104472 | 1758.24 | 18.3687 | 628.318 | 1173.14 | 52.76 | 0.0105082 | 0.193078 | 0.0110651 | 1837.29 | 20.3298 | 1256.64 | 1129.12 | 49.33 | 0.0118994 | 0.220697 | 0.0127855 | 1854.53 | 23.711
1256.64 | 1131.44 | 49.42 | 0.0119035 | 0.220729 | 0.0128507 | 1854.16 | 23.8273 | 62.8318 | 1209.85 | 52.88 | 0.0196724 | 0.345811 | 0.0104846 | 1757.75 | 18.4293 | 628.318 | 1176.14 | 52.9 | 0.0105115 | 0.193098 | 0.0110664 | 1836.9 | 20.3278 | 1256.64 | 1131.44 | 49.42 | 0.0119035 | 0.220729 | 0.0128507 | 1854.16 | 23.8273
1256.64 | 1133.77 | 49.5 | 0.0119099 | 0.220781 | 0.0128662 | 1853.61 | 23.8489 | 62.8318 | 1212.85 | 53.04 | 0.0196825 | 0.345884 | 0.0104883 | 1757.22 | 18.4302 | 628.318 | 1179.14 | 53.04 | 0.0105147 | 0.193124 | 0.0111698 | 1836.6 | 20.5144 | 1256.64 | 1133.77 | 49.5 | 0.0119099 | 0.220781 | 0.0128662 | 1853.61 | 23.8489
1256.64 | 1136.09 | 49.58 | 0.0119151 | 0.220828 | 0.0128205 | 1853.2 | 23.759 | 62.8318 | 1215.85 | 53.18 | 0.0196928 | 0.34596 | 0.0105142 | 1756.69 | 18.4702 | 628.318 | 1182.14 | 53.2 | 0.0105149 | 0.193127 | 0.0112656 | 1836.58 | 20.6902 | 1256.64 | 1136.09 | 49.58 | 0.0119151 | 0.220828 | 0.0128205 | 1853.2 | 23.759
1256.64 | 1138.42 | 49.65 | 0.0119199 | 0.220869 | 0.0127981 | 1852.79 | 23.7122 | 62.8318 | 1218.85 | 53.36 | 0.0197034 | 0.346041 | 0.010494 | 1756.15 | 18.4291 | 628.318 | 1185.14 | 53.36 | 0.0105143 | 0.193126 | 0.011303 | 1836.66 | 20.7598 | 1256.64 | 1138.42 | 49.65 | 0.0119199 | 0.220869 | 0.0127981 | 1852.79 | 23.7122
1256.64 | 1140.74 | 49.72 | 0.0119241 | 0.220907 | 0.0128325 | 1852.46 | 23.7716 | 62.8318 | 1221.85 | 53.51 | 0.019714 | 0.346121 | 0.0105328 | 1755.62 | 18.4916 | 628.318 | 1188.14 | 53.53 | 0.0105133 | 0.193117 | 0.0112958 | 1836.76 | 20.7478 | 1256.64 | 1140.74 | 49.72 | 0.0119241 | 0.220907 | 0.0128325 | 1852.46 | 23.7716
1256.64 | 1143.07 | 49.78 | 0.0119299 | 0.22095 | 0.0128982 | 1851.91 | 23.8864 | 62.8318 | 1224.85 | 53.7 | 0.019726 | 0.346205 | 0.0105207 | 1754.98 | 18.4636 | 628.318 | 1191.14 | 53.71 | 0.0105132 | 0.193119 | 0.0112404 | 1836.8 | 20.6463 | 1256.64 | 1143.07 | 49.78 | 0.0119299 | 0.22095 | 0.0128982 | 1851.91 | 23.8864
1256.64 | 1145.39 | 49.85 | 0.0119367 | 0.221006 | 0.0128435 | 1851.33 | 23.7777 | 62.8318 | 1227.85 | 53.85 | 0.019737 | 0.346286 | 0.0105513 | 1754.4 | 18.5113 | 628.318 | 1194.14 | 53.87 | 0.0105139 | 0.193122 | 0.0111701 | 1836.72 | 20.5163 | 1256.64 | 1145.39 | 49.85 | 0.0119367 | 0.221006 | 0.0128435 | 1851.33 | 23.7777
1256.64 | 1147.72 | 49.93 | 0.0119411 | 0.221048 | 0.0128377 | 1850.99 | 23.7625 | 62.8318 | 1230.85 | 54.02 | 0.0197489 | 0.346379 | 0.010544 | 1753.82 | 18.4922 | 628.318 | 1197.14 | 54.05 | 0.0105155 | 0.193134 | 0.0111358 | 1836.55 | 20.4515 | 1256.64 | 1147.72 | 49.93 | 0.0119411 | 0.221048 | 0.0128377 | 1850.99 | 23.7625
1256.64 | 1150.04 | 50.01 | 0.011947 | 0.221092 | 0.0129111 | 1850.46 | 23.8914 | 62.8318 | 1233.85 | 54.17 | 0.01976 | 0.34646 | 0.0105445 | 1753.24 | 18.487 | 628.318 | 1200.14 | 54.2 | 0.0105198 | 0.193163 | 0.0111413 | 1836.06 | 20.456 | 1256.64 | 1150.04 | 50.01 | 0.011947 | 0.221092 | 0.0129111 | 1850.46 | 23.8914
1256.64 | 1152.37 | 50.11 | 0.0119546 | 0.221153 | 0.0129124 | 1849.78 | 23.8851 | 62.8318 | 1236.85 | 54.32 | 0.0197712 | 0.346543 | 0.0105619 | 1752.67 | 18.5116 | 628.318 | 1203.14 | 54.36 | 0.0105255 | 0.193202 | 0.0112523 | 1835.45 | 20.653 | 1256.64 | 1152.37 | 50.11 | 0.0119546 | 0.221153 | 0.0129124 | 1849.78 | 23.8851
1256.64 | 1154.69 | 50.22 | 0.011961 | 0.221212 | 0.0128471 | 1849.29 | 23.758 | 62.8318 | 1239.85 | 54.47 | 0.0197825 | 0.346627 | 0.0105736 | 1752.09 | 18.5259 | 628.318 | 1206.14 | 54.5 | 0.0105307 | 0.193247 | 0.0113537 | 1834.97 | 20.8337 | 1256.64 | 1154.69 | 50.22 | 0.011961 | 0.221212 | 0.0128471 | 1849.29 | 23.758
1256.64 | 1157.02 | 50.34 | 0.0119666 | 0.221259 | 0.0128794 | 1848.81 | 23.8115 | 62.8318 | 1242.85 | 54.61 | 0.0197928 | 0.346706 | 0.0105974 | 1751.58 | 18.5623 | 628.318 | 1209.14 | 54.65 | 0.0105376 | 0.193311 | 0.0113506 | 1834.38 | 20.8213 | 1256.64 | 1157.02 | 50.34 | 0.0119666 | 0.221259 | 0.0128794 | 1848.81 | 23.8115
1256.64 | 1159.34 | 50.47 | 0.0119735 | 0.221313 | 0.0129417 | 1848.2 | 23.9188 | 62.8318 | 1245.85 | 54.76 | 0.0198029 | 0.346783 | 0.0105716 | 1751.07 | 18.5116 | 628.318 | 1212.14 | 54.78 | 0.0105453 | 0.193367 | 0.0113059 | 1833.57 | 20.7301 | 1256.64 | 1159.34 | 50.47 | 0.0119735 | 0.221313 | 0.0129417 | 1848.2 | 23.9188
1256.64 | 1161.67 | 50.6 | 0.0119822 | 0.221389 | 0.0129337 | 1847.49 | 23.8949 | 62.8318 | 1248.85 | 54.9 | 0.0198121 | 0.346854 | 0.0106296 | 1750.62 | 18.6084 | 628.318 | 1215.14 | 54.93 | 0.0105556 | 0.193452 | 0.0112402 | 1832.57 | 20.5985 | 1256.64 | 1161.67 | 50.6 | 0.0119822 | 0.221389 | 0.0129337 | 1847.49 | 23.8949
1256.64 | 1163.99 | 50.77 | 0.0119882 | 0.221444 | 0.0129026 | 1847.02 | 23.8313 | 62.8318 | 1251.85 | 55.05 | 0.019822 | 0.346923 | 0.0106088 | 1750.09 | 18.5663 | 628.318 | 1218.14 | 55.06 | 0.0105665 | 0.193538 | 0.0111963 | 1831.5 | 20.506 | 1256.64 | 1163.99 | 50.77 | 0.0119882 | 0.221444 | 0.0129026 | 1847.02 | 23.8313
1256.64 | 1166.32 | 50.92 | 0.011994 | 0.221495 | 0.012948 | 1846.56 | 23.9093 | 62.8318 | 1254.85 | 55.18 | 0.019831 | 0.346996 | 0.0106622 | 1749.66 | 18.6554 | 628.318 | 1221.14 | 55.22 | 0.0105777 | 0.193624 | 0.011182 | 1830.37 | 20.4672 | 1256.64 | 1166.32 | 50.92 | 0.011994 | 0.221495 | 0.012948 | 1846.56 | 23.9093
1256.64 | 1168.64 | 51.12 | 0.0120014 | 0.221555 | 0.0129925 | 1845.93 | 23.9832 | 62.8318 | 1257.85 | 55.34 | 0.0198404 | 0.347058 | 0.0106228 | 1749.15 | 18.5809 | 628.318 | 1224.14 | 55.35 | 0.0105884 | 0.193708 | 0.0112247 | 1829.32 | 20.5336 | 1256.64 | 1168.64 | 51.12 | 0.0120014 | 0.221555 | 0.0129925 | 1845.93 | 23.9832
1256.64 | 1170.97 | 51.27 | 0.0120088 | 0.221612 | 0.0130138 | 1845.26 | 24.0138 | 62.8318 | 1260.85 | 55.48 | 0.0198495 | 0.347137 | 0.0106955 | 1748.74 | 18.7037 | 628.318 | 1227.14 | 55.51 | 0.0105974 | 0.193778 | 0.0113305 | 1828.42 | 20.717 | 1256.64 | 1170.97 | 51.27 | 0.0120088 | 0.221612 | 0.0130138 | 1845.26 | 24.0138
1256.64 | 1173.29 | 51.42 | 0.0120159 | 0.221676 | 0.0130159 | 1844.7 | 24.0105 | 62.8318 | 1263.85 | 55.65 | 0.0198593 | 0.347198 | 0.0106759 | 1748.18 | 18.6634 | 628.318 | 1230.14 | 55.66 | 0.0106047 | 0.193841 | 0.0113909 | 1827.75 | 20.8196 | 1256.64 | 1173.29 | 51.42 | 0.0120159 | 0.221676 | 0.0130159 | 1844.7 | 24.0105
1256.64 | 1175.62 | 51.51 | 0.0120222 | 0.22173 | 0.0129965 | 1844.18 | 23.9679 | 62.8318 | 1266.85 | 55.79 | 0.0198687 | 0.347275 | 0.0107009 | 1747.75 | 18.7025 | 628.318 | 1233.14 | 55.81 | 0.0106094 | 0.19388 | 0.0114064 | 1827.31 | 20.8431 | 1256.64 | 1175.62 | 51.51 | 0.0120222 | 0.22173 | 0.0129965 | 1844.18 | 23.9679
1256.64 | 1177.94 | 51.55 | 0.0120293 | 0.221793 | 0.0130297 | 1843.62 | 24.0217 | 62.8318 | 1269.85 | 55.96 | 0.0198784 | 0.347342 | 0.0106932 | 1747.23 | 18.6836 | 628.318 | 1236.14 | 55.98 | 0.0106142 | 0.193923 | 0.0113882 | 1826.89 | 20.805 | 1256.64 | 1177.94 | 51.55 | 0.0120293 | 0.221793 | 0.0130297 | 1843.62 | 24.0217
1256.64 | 1180.27 | 51.67 | 0.0120371 | 0.221856 | 0.0131581 | 1842.94 | 24.2496 | 62.8318 | 1272.85 | 56.11 | 0.0198886 | 0.347422 | 0.0107127 | 1746.74 | 18.7122 | 628.318 | 1239.14 | 56.12 | 0.0106185 | 0.193954 | 0.0113044 | 1826.45 | 20.6468 | 1256.64 | 1180.27 | 51.67 | 0.0120371 | 0.221856 | 0.0131581 | 1842.94 | 24.2496
1256.64 | 1182.59 | 51.76 | 0.0120452 | 0.221918 | 0.0132079 | 1842.21 | 24.3317 | 62.8318 | 1275.85 | 56.27 | 0.0198984 | 0.347491 | 0.0107357 | 1746.23 | 18.747 | 628.318 | 1242.14 | 56.29 | 0.0106247 | 0.194 | 0.0112474 | 1825.83 | 20.5357 | 1256.64 | 1182.59 | 51.76 | 0.0120452 | 0.221918 | 0.0132079 | 1842.21 | 24.3317
1256.64 | 1184.92 | 51.88 | 0.0120534 | 0.221991 | 0.0131832 | 1841.57 | 24.2778 | 62.8318 | 1278.85 | 56.42 | 0.0199084 | 0.347566 | 0.0107462 | 1745.72 | 18.76 | 628.318 | 1245.14 | 56.44 | 0.0106321 | 0.194054 | 0.011314 | 1825.06 | 20.6487 | 1256.64 | 1184.92 | 51.88 | 0.0120534 | 0.221991 | 0.0131832 | 1841.57 | 24.2778
1256.64 | 1187.24 | 52.02 | 0.0120584 | 0.222033 | 0.0131488 | 1841.15 | 24.2088 | 62.8318 | 1281.85 | 56.57 | 0.0199185 | 0.347639 | 0.0107497 | 1745.21 | 18.7604 | 628.318 | 1248.14 | 56.6 | 0.0106391 | 0.194112 | 0.011431 | 1824.4 | 20.8546 | 1256.64 | 1187.24 | 52.02 | 0.0120584 | 0.222033 | 0.0131488 | 1841.15 | 24.2088
1256.64 | 1189.57 | 52.14 | 0.0120635 | 0.222077 | 0.0131643 | 1840.73 | 24.232 | 62.8318 | 1284.85 | 56.72 | 0.0199286 | 0.347719 | 0.0107703 | 1744.72 | 18.7912 | 628.318 | 1251.14 | 56.74 | 0.0106458 | 0.19417 | 0.0115034 | 1823.8 | 20.9799 | 1256.64 | 1189.57 | 52.14 | 0.0120635 | 0.222077 | 0.0131643 | 1840.73 | 24.232
1256.64 | 1191.89 | 52.27 | 0.0120687 | 0.222107 | 0.0132207 | 1840.2 | 24.3287 | 62.8318 | 1287.85 | 56.87 | 0.0199384 | 0.347785 | 0.0107916 | 1744.19 | 18.8226 | 628.318 | 1254.14 | 56.89 | 0.0106546 | 0.19424 | 0.0114523 | 1822.95 | 20.8769 | 1256.64 | 1191.89 | 52.27 | 0.0120687 | 0.222107 | 0.0132207 | 1840.2 | 24.3287
1256.64 | 1194.22 | 52.39 | 0.0120767 | 0.22218 | 0.0132192 | 1839.58 | 24.3177 | 62.8318 | 1290.85 | 57.02 | 0.0199499 | 0.347872 | 0.0107965 | 1743.62 | 18.8251 | 628.318 | 1257.14 | 57.03 | 0.0106667 | 0.194333 | 0.0113516 | 1821.76 | 20.6798 | 1256.64 | 1194.22 | 52.39 | 0.0120767 | 0.22218 | 0.0132192 | 1839.58 | 24.3177
1256.64 | 1196.54 | 52.51 | 0.0120829 | 0.222233 | 0.0131463 | 1839.08 | 24.177 | 62.8318 | 1293.85 | 57.17 | 0.0199597 | 0.347946 | 0.0108244 | 1743.14 | 18.8685 | 628.318 | 1260.14 | 57.18 | 0.01068 | 0.194434 | 0.0113344 | 1820.43 | 20.6335 | 1256.64 | 1196.54 | 52.51 | 0.0120829 | 0.222233 | 0.0131463 | 1839.08 | 24.177
1256.64 | 1198.87 | 52.64 | 0.012087 | 0.222273 | 0.0131571 | 1838.78 | 24.193 | 62.8318 | 1296.85 | 57.31 | 0.0199712 | 0.348029 | 0.0108111 | 1742.55 | 18.8389 | 628.318 | 1263.14 | 57.33 | 0.0106927 | 0.194533 | 0.0114467 | 1819.19 | 20.8237 | 1256.64 | 1198.87 | 52.64 | 0.012087 | 0.222273 | 0.0131571 | 1838.78 | 24.193
1256.64 | 1201.19 | 52.75 | 0.0120915 | 0.2223 | 0.0132335 | 1838.32 | 24.3274 | 62.8318 | 1299.85 | 57.47 | 0.0199812 | 0.348109 | 0.0108777 | 1742.08 | 18.9499 | 628.318 | 1266.14 | 57.49 | 0.0107043 | 0.194634 | 0.0115214 | 1818.16 | 20.9478 | 1256.64 | 1201.19 | 52.75 | 0.0120915 | 0.2223 | 0.0132335 | 1838.32 | 24.3274
1256.64 | 1203.52 | 52.87 | 0.0120987 | 0.222364 | 0.0132418 | 1837.75 | 24.335 | 62.8318 | 1302.85 | 57.62 | 0.0199927 | 0.348183 | 0.0108413 | 1741.44 | 18.8795 | 628.318 | 1269.14 | 57.63 | 0.0107124 | 0.1947 | 0.0115578 | 1817.39 | 21.005 | 1256.64 | 1203.52 | 52.87 | 0.0120987 | 0.222364 | 0.0132418 | 1837.75 | 24.335
1256.64 | 1205.84 | 52.99 | 0.0121054 | 0.222415 | 0.0132427 | 1837.15 | 24.3288 | 62.8318 | 1305.85 | 57.77 | 0.0200032 | 0.348269 | 0.0108813 | 1740.96 | 18.9439 | 628.318 | 1272.14 | 57.79 | 0.0107197 | 0.194756 | 0.0114956 | 1816.69 | 20.884 | 1256.64 | 1205.84 | 52.99 | 0.0121054 | 0.222415 | 0.0132427 | 1837.15 | 24.3288
1256.64 | 1208.17 | 53.09 | 0.0121124 | 0.222479 | 0.0132068 | 1836.62 | 24.2558 | 62.8318 | 1308.85 | 57.91 | 0.0200142 | 0.34835 | 0.0108941 | 1740.41 | 18.9601 | 628.318 | 1275.14 | 57.93 | 0.0107264 | 0.194809 | 0.0114421 | 1816.04 | 20.7793 | 1256.64 | 1208.17 | 53.09 | 0.0121124 | 0.222479 | 0.0132068 | 1836.62 | 24.2558
1256.64 | 1210.49 | 53.2 | 0.0121177 | 0.222525 | 0.0131705 | 1836.21 | 24.1838 | 62.8318 | 1311.85 | 58.07 | 0.0200253 | 0.34843 | 0.0109153 | 1739.84 | 18.9909 | 628.318 | 1278.14 | 58.08 | 0.0107322 | 0.194849 | 0.0114413 | 1815.44 | 20.7709 | 1256.64 | 1210.49 | 53.2 | 0.0121177 | 0.222525 | 0.0131705 | 1836.21 | 24.1838
1256.64 | 1212.82 | 53.32 | 0.0121223 | 0.222565 | 0.0132125 | 1835.83 | 24.2559 | 62.8318 | 1314.85 | 58.21 | 0.0200367 | 0.348514 | 0.0109177 | 1739.28 | 18.989 | 628.318 | 1281.14 | 58.21 | 0.0107372 | 0.194888 | 0.0115221 | 1814.95 | 20.912 | 1256.64 | 1212.82 | 53.32 | 0.0121223 | 0.222565 | 0.0132125 | 1835.83 | 24.2559
1256.64 | 1215.14 | 53.41 | 0.0121285 | 0.222614 | 0.0132873 | 1835.29 | 24.3861 | 62.8318 | 1317.85 | 58.37 | 0.0200476 | 0.348595 | 0.0109518 | 1738.73 | 19.0423 | 628.318 | 1284.14 | 58.36 | 0.0107406 | 0.194916 | 0.0116103 | 1814.64 | 21.0684 | 1256.64 | 1215.14 | 53.41 | 0.0121285 | 0.222614 | 0.0132873 | 1835.29 | 24.3861
1256.64 | 1217.47 | 53.53 | 0.012136 | 0.222671 | 0.0133191 | 1834.64 | 24.4359 | 62.8318 | 1320.85 | 58.51 | 0.0200593 | 0.34868 | 0.0109438 | 1738.14 | 19.0219 | 628.318 | 1287.14 | 58.49 | 0.010744 | 0.194945 | 0.0116577 | 1814.33 | 21.1509 | 1256.64 | 1217.47 | 53.53 | 0.012136 | 0.222671 | 0.0133191 | 1834.64 | 24.4359
1256.64 | 1219.79 | 53.63 | 0.0121437 | 0.222743 | 0.0133347 | 1834.07 | 24.4567 | 62.8318 | 1323.85 | 58.67 | 0.0200713 | 0.348768 | 0.0109729 | 1737.54 | 19.0658 | 628.318 | 1290.14 | 58.61 | 0.0107496 | 0.194992 | 0.0116549 | 1813.82 | 21.1399 | 1256.64 | 1219.79 | 53.63 | 0.0121437 | 0.222743 | 0.0133347 | 1834.07 | 24.4567
1256.64 | 1222.12 | 53.73 | 0.0121508 | 0.222795 | 0.0133462 | 1833.41 | 24.4691 | 62.8318 | 1326.85 | 58.8 | 0.0200839 | 0.348861 | 0.0110109 | 1736.91 | 19.1249 | 628.318 | 1293.14 | 58.75 | 0.0107561 | 0.195042 | 0.0115988 | 1813.2 | 21.0309 | 1256.64 | 1222.12 | 53.73 | 0.0121508 | 0.222795 | 0.0133462 | 1833.41 | 24.4691
1256.64 | 1224.44 | 53.86 | 0.0121585 | 0.222864 | 0.0133352 | 1832.83 | 24.4412 | 62.8318 | 1329.85 | 58.96 | 0.0200964 | 0.34895 | 0.0110032 | 1736.28 | 19.1045 | 628.318 | 1296.14 | 58.91 | 0.0107659 | 0.195113 | 0.0115194 | 1812.21 | 20.8756 | 1256.64 | 1224.44 | 53.86 | 0.0121585 | 0.222864 | 0.0133352 | 1832.83 | 24.4412
1256.64 | 1226.77 | 53.96 | 0.0121657 | 0.222928 | 0.013344 | 1832.27 | 24.4498 | 62.8318 | 1332.85 | 59.09 | 0.0201082 | 0.349043 | 0.0110273 | 1735.72 | 19.1403 | 628.318 | 1299.14 | 59.09 | 0.0107763 | 0.195195 | 0.0115609 | 1811.22 | 20.9393 | 1256.64 | 1226.77 | 53.96 | 0.0121657 | 0.222928 | 0.013344 | 1832.27 | 24.4498
1256.64 | 1229.09 | 54.07 | 0.0121723 | 0.22298 | 0.0133296 | 1831.71 | 24.416 | 62.8318 | 1335.85 | 59.25 | 0.0201208 | 0.349132 | 0.0110326 | 1735.08 | 19.1423 | 628.318 | 1302.14 | 59.23 | 0.0107855 | 0.195268 | 0.0116737 | 1810.34 | 21.1333 | 1256.64 | 1229.09 | 54.07 | 0.0121723 | 0.22298 | 0.0133296 | 1831.71 | 24.416
1256.64 | 1231.42 | 54.2 | 0.0121781 | 0.223031 | 0.013314 | 1831.24 | 24.3811 | 62.8318 | 1338.85 | 59.39 | 0.0201324 | 0.349223 | 0.0110743 | 1734.52 | 19.2087 | 628.318 | 1305.14 | 59.1 | 0.0107922 | 0.195328 | 0.0117271 | 1809.76 | 21.2232 | 1256.64 | 1231.42 | 54.2 | 0.0121781 | 0.223031 | 0.013314 | 1831.24 | 24.3811
1256.64 | 1233.74 | 54.31 | 0.012183 | 0.223072 | 0.0133236 | 1830.86 | 24.3936 | 62.8318 | 1341.85 | 59.56 | 0.0201438 | 0.349299 | 0.0110647 | 1733.92 | 19.1853 | 628.318 | 1308.14 | 59.33 | 0.0107965 | 0.195364 | 0.0116332 | 1809.39 | 21.049 | 1256.64 | 1233.74 | 54.31 | 0.012183 | 0.223072 | 0.0133236 | 1830.86 | 24.3936
1256.64 | 1236.07 | 54.43 | 0.0121879 | 0.223108 | 0.013398 | 1830.41 | 24.5239 | 62.8318 | 1344.85 | 59.69 | 0.0201545 | 0.34939 | 0.0110971 | 1733.45 | 19.2363 | 628.318 | 1311.14 | 59.54 | 0.0107998 | 0.195386 | 0.011581 | 1809.05 | 20.9505 | 1256.64 | 1236.07 | 54.43 | 0.0121879 | 0.223108 | 0.013398 | 1830.41 | 24.5239
1256.64 | 1238.39 | 54.57 | 0.0121947 | 0.223161 | 0.0134502 | 1829.82 | 24.6114 | 62.8318 | 1347.85 | 59.8 | 0.0201657 | 0.349463 | 0.0110874 | 1732.85 | 19.2128 | 628.318 | 1314.14 | 59.82 | 0.0108002 | 0.195389 | 0.0116849 | 1809 | 21.1381 | 1256.64 | 1238.39 | 54.57 | 0.0121947 | 0.223161 | 0.0134502 | 1829.82 | 24.6114
1256.64 | 1240.72 | 54.68 | 0.0122028 | 0.223232 | 0.0134561 | 1829.18 | 24.6137 | 62.8318 | 1350.85 | 59.88 | 0.0201782 | 0.349554 | 0.0111321 | 1732.23 | 19.2833 | 628.318 | 1317.14 | 60.02 | 0.0107974 | 0.195372 | 0.0117623 | 1809.31 | 21.2816 | 1256.64 | 1240.72 | 54.68 | 0.0122028 | 0.223232 | 0.0134561 | 1829.18 | 24.6137
1256.64 | 1243.04 | 54.82 | 0.0122084 | 0.22328 | 0.0134083 | 1828.74 | 24.5203 | 62.8318 | 1353.85 | 60.04 | 0.0201917 | 0.349651 | 0.0111464 | 1731.55 | 19.3005 | 628.318 | 1320.14 | 59.75 | 0.0107925 | 0.195338 | 0.0116874 | 1809.82 | 21.1521 | 1256.64 | 1243.04 | 54.82 | 0.0122084 | 0.22328 | 0.0134083 | 1828.74 | 24.5203
1256.64 | 1245.37 | 54.94 | 0.012211 | 0.223297 | 0.013422 | 1828.49 | 24.542 | 62.8318 | 1356.85 | 60.25 | 0.0202059 | 0.349757 | 0.0111974 | 1730.85 | 19.3811 | 628.318 | 1323.14 | 60.14 | 0.0107898 | 0.195307 | 0.0116341 | 1809.99 | 21.0576 | 1256.64 | 1245.37 | 54.94 | 0.012211 | 0.223297 | 0.013422 | 1828.49 | 24.542
1256.64 | 1247.69 | 55.06 | 0.012216 | 0.223339 | 0.013515 | 1828.09 | 24.7066 | 62.8318 | 1359.85 | 60.42 | 0.0202212 | 0.349867 | 0.011236 | 1730.09 | 19.4393 | 628.318 | 1326.14 | 60.33 | 0.0107914 | 0.195317 | 0.0117122 | 1809.82 | 21.197 | 1256.64 | 1247.69 | 55.06 | 0.012216 | 0.223339 | 0.013515 | 1828.09 | 24.7066
1256.64 | 1250.02 | 55.2 | 0.0122228 | 0.223391 | 0.0135073 | 1827.49 | 24.6845 | 62.8318 | 1362.85 | 60.3 | 0.0202387 | 0.349986 | 0.0112271 | 1729.18 | 19.4137 | 628.318 | 1329.14 | 60.63 | 0.0107934 | 0.195334 | 0.011829 | 1809.63 | 21.4062 | 1256.64 | 1250.02 | 55.2 | 0.0122228 | 0.223391 | 0.0135073 | 1827.49 | 24.6845
1256.64 | 1252.34 | 55.31 | 0.012229 | 0.223448 | 0.0134628 | 1827.03 | 24.5968 | 62.8318 | 1365.85 | 60.57 | 0.0202575 | 0.350125 | 0.0111718 | 1728.26 | 19.3078 | 628.318 | 1332.14 | 60.55 | 0.0107962 | 0.19536 | 0.0117648 | 1809.41 | 21.2874 | 1256.64 | 1252.34 | 55.31 | 0.012229 | 0.223448 | 0.0134628 | 1827.03 | 24.5968
1256.64 | 1254.67 | 55.42 | 0.0122337 | 0.223491 | 0.0134085 | 1826.69 | 24.4932 | 62.8318 | 1368.85 | 60.85 | 0.0202761 | 0.350264 | 0.0112558 | 1727.37 | 19.4429 | 628.318 | 1335.14 | 60.56 | 0.0108033 | 0.195407 | 0.0116994 | 1808.65 | 21.1601 | 1256.64 | 1254.67 | 55.42 | 0.0122337 | 0.223491 | 0.0134085 | 1826.69 | 24.4932
1256.64 | 1256.99 | 55.54 | 0.0122366 | 0.223512 | 0.0134578 | 1826.42 | 24.5796 | 62.8318 | 1371.85 | 61.1 | 0.0202913 | 0.350383 | 0.0113161 | 1726.65 | 19.539 | 628.318 | 1338.14 | 61.02 | 0.0108082 | 0.195447 | 0.0118295 | 1808.19 | 21.39 | 1256.64 | 1256.99 | 55.54 | 0.0122366 | 0.223512 | 0.0134578 | 1826.42 | 24.5796
1256.64 | 1259.32 | 55.64 | 0.0122421 | 0.223553 | 0.0135663 | 1825.94 | 24.7711 | 62.8318 | 1374.85 | 60.75 | 0.0203081 | 0.350498 | 0.0112972 | 1725.8 | 19.4966 | 628.318 | 1341.14 | 61.24 | 0.01081 | 0.195465 | 0.0119221 | 1808.06 | 21.5559 | 1256.64 | 1259.32 | 55.64 | 0.0122421 | 0.223553 | 0.0135663 | 1825.94 | 24.7711
1256.64 | 1261.64 | 55.76 | 0.01225 | 0.223622 | 0.0135517 | 1825.32 | 24.7362 | 62.8318 | 1377.85 | 61.11 | 0.0203289 | 0.350635 | 0.0111312 | 1724.7 | 19.198 | 628.318 | 1344.14 | 61.31 | 0.0108102 | 0.195473 | 0.011896 | 1808.09 | 21.5091 | 1256.64 | 1261.64 | 55.76 | 0.01225 | 0.223622 | 0.0135517 | 1825.32 | 24.7362
1256.64 | 1263.97 | 55.87 | 0.0122552 | 0.223667 | 0.0134931 | 1824.91 | 24.6238 | 62.8318 | 1380.85 | 61.4 | 0.0203445 | 0.350781 | 0.0113424 | 1724.1 | 19.5554 | 628.318 | 1347.14 | 61.03 | 0.0108087 | 0.195457 | 0.011831 | 1808.21 | 21.3929 | 1256.64 | 1263.97 | 55.87 | 0.0122552 | 0.223667 | 0.0134931 | 1824.91 | 24.6238
1256.64 | 1266.29 | 55.98 | 0.0122596 | 0.223706 | 0.0135015 | 1824.58 | 24.6345 | 62.8318 | 1383.85 | 61.66 | 0.0203582 | 0.350867 | 0.0113878 | 1723.36 | 19.6252 | 628.318 | 1350.14 | 61.63 | 0.0108099 | 0.195465 | 0.0118082 | 1808.08 | 21.3502 | 1256.64 | 1266.29 | 55.98 | 0.0122596 | 0.223706 | 0.0135015 | 1824.58 | 24.6345
1256.64 | 1268.62 | 56.11 | 0.0122636 | 0.223739 | 0.0135586 | 1824.25 | 24.7342 | 62.8318 | 1386.85 | 61.71 | 0.0203752 | 0.350999 | 0.0114277 | 1722.57 | 19.685 | 628.318 | 1353.14 | 61.81 | 0.0108141 | 0.195487 | 0.0118565 | 1807.58 | 21.4315 | 1256.64 | 1268.62 | 56.11 | 0.0122636 | 0.223739 | 0.0135586 | 1824.25 | 24.7342
1256.64 | 1270.94 | 56.22 | 0.0122692 | 0.223778 | 0.0136679 | 1823.73 | 24.9266 | 62.8318 | 1389.85 | 61.52 | 0.020393 | 0.351103 | 0.0112781 | 1721.58 | 19.4161 | 628.318 | 1356.14 | 62.12 | 0.0108224 | 0.195556 | 0.0120052 | 1806.82 | 21.6912 | 1256.64 | 1270.94 | 56.22 | 0.0122692 | 0.223778 | 0.0136679 | 1823.73 | 24.9266
1256.64 | 1273.27 | 56.34 | 0.0122771 | 0.223851 | 0.0136601 | 1823.16 | 24.9046 | 62.8318 | 1392.85 | 62.11 | 0.0204128 | 0.351276 | 0.0113126 | 1720.75 | 19.4662 | 628.318 | 1359.14 | 61.66 | 0.0108352 | 0.195656 | 0.0120382 | 1805.61 | 21.7363 | 1256.64 | 1273.27 | 56.34 | 0.0122771 | 0.223851 | 0.0136601 | 1823.16 | 24.9046
1256.64 | 1275.59 | 56.46 | 0.0122819 | 0.223899 | 0.0135967 | 1822.82 | 24.7843 | 62.8318 | 1395.85 | 62.32 | 0.0204235 | 0.351359 | 0.0115326 | 1720.25 | 19.839 | 628.318 | 1362.14 | 62.13 | 0.0108511 | 0.195786 | 0.0119962 | 1804.16 | 21.643 | 1256.64 | 1275.59 | 56.46 | 0.0122819 | 0.223899 | 0.0135967 | 1822.82 | 24.7843
1256.64 | 1277.92 | 56.57 | 0.0122839 | 0.223912 | 0.0135878 | 1822.64 | 24.7656 | 62.8318 | 1398.85 | 62.6 | 0.0204397 | 0.351453 | 0.011319 | 1719.35 | 19.4613 | 628.318 | 1365.14 | 62.49 | 0.010867 | 0.19591 | 0.0119119 | 1802.66 | 21.4731 | 1256.64 | 1277.92 | 56.57 | 0.0122839 | 0.223912 | 0.0135878 | 1822.64 | 24.7656
1256.64 | 1280.24 | 56.7 | 0.0122851 | 0.223915 | 0.0136328 | 1822.49 | 24.8455 | 62.8318 | 1401.85 | 61.95 | 0.0204511 | 0.351577 | 0.0115387 | 1719 | 19.8349 | 628.318 | 1368.14 | 62.76 | 0.0108826 | 0.196024 | 0.0119641 | 1801.13 | 21.5489 | 1256.64 | 1280.24 | 56.7 | 0.0122851 | 0.223915 | 0.0136328 | 1822.49 | 24.8455
1256.64 | 1282.57 | 56.81 | 0.0122888 | 0.223942 | 0.0137216 | 1822.15 | 25.0028 | 62.8318 | 1404.85 | 62.22 | 0.0204697 | 0.351655 | 0.0112084 | 1717.82 | 19.2541 | 628.318 | 1371.14 | 62.52 | 0.0108947 | 0.196123 | 0.0120481 | 1800.03 | 21.687 | 1256.64 | 1282.57 | 56.81 | 0.0122888 | 0.223942 | 0.0137216 | 1822.15 | 25.0028
1256.64 | 1284.89 | 56.93 | 0.0122933 | 0.223978 | 0.0137537 | 1821.78 | 25.0563 | 62.8318 | 1407.85 | 62.52 | 0.0204819 | 0.351817 | 0.0116616 | 1717.58 | 20.0297 | 628.318 | 1374.14 | 62.37 | 0.0109037 | 0.196198 | 0.0121172 | 1799.24 | 21.8018 | 1256.64 | 1284.89 | 56.93 | 0.0122933 | 0.223978 | 0.0137537 | 1821.78 | 25.0563
1256.64 | 1287.22 | 57.05 | 0.0122984 | 0.224023 | 0.013713 | 1821.39 | 24.9767 | 62.8318 | 1410.85 | 63.03 | 0.0204929 | 0.351853 | 0.0116512 | 1716.83 | 20.0032 | 628.318 | 1377.14 | 62.99 | 0.0109102 | 0.196254 | 0.0120945 | 1798.68 | 21.7541 | 1256.64 | 1287.22 | 57.05 | 0.0122984 | 0.224023 | 0.013713 | 1821.39 | 24.9767
1256.64 | 1289.54 | 57.15 | 0.0123016 | 0.224056 | 0.0136505 | 1821.18 | 24.8601 | 62.8318 | 1413.85 | 63.1 | 0.0205111 | 0.351997 | 0.0116751 | 1716.01 | 20.0346 | 628.318 | 1380.14 | 63.29 | 0.0109194 | 0.196321 | 0.012054 | 1797.78 | 21.6704 | 1256.64 | 1289.54 | 57.15 | 0.0123016 | 0.224056 | 0.0136505 | 1821.18 | 24.8601
1256.64 | 1291.87 | 57.28 | 0.0123044 | 0.224074 | 0.013674 | 1820.93 | 24.8994 | 62.8318 | 1416.85 | 62.4 | 0.0205308 | 0.352099 | 0.0115076 | 1714.87 | 19.734 | 628.318 | 1383.14 | 63.57 | 0.0109318 | 0.196416 | 0.0120163 | 1796.62 | 21.5888 | 1256.64 | 1291.87 | 57.28 | 0.0123044 | 0.224074 | 0.013674 | 1820.93 | 24.8994
1256.64 | 1294.19 | 57.38 | 0.0123059 | 0.224081 | 0.0137183 | 1820.75 | 24.9776 | 62.8318 | 1419.85 | 63.18 | 0.0205534 | 0.352305 | 0.011482 | 1713.98 | 19.68 | 628.318 | 1386.14 | 62.94 | 0.010951 | 0.196557 | 0.0120382 | 1794.75 | 21.6057 | 1256.64 | 1294.19 | 57.38 | 0.0123059 | 0.224081 | 0.0137183 | 1820.75 | 24.9776
1256.64 | 1296.52 | 57.5 | 0.0123116 | 0.224123 | 0.0138146 | 1820.25 | 25.1459 | 62.8318 | 1422.85 | 63.48 | 0.0205597 | 0.352381 | 0.0118943 | 1713.82 | 20.3847 | 628.318 | 1389.14 | 63.39 | 0.010972 | 0.196724 | 0.0121346 | 1792.82 | 21.7551 | 1256.64 | 1296.52 | 57.5 | 0.0123116 | 0.224123 | 0.0138146 | 1820.25 | 25.1459
1256.64 | 1298.84 | 57.62 | 0.0123188 | 0.224183 | 0.0138709 | 1819.67 | 25.2405 | 62.8318 | 1425.85 | 63.9 | 0.0205742 | 0.352454 | 0.0117211 | 1712.97 | 20.0779 | 628.318 | 1392.14 | 63.7 | 0.0109873 | 0.196844 | 0.0122292 | 1791.42 | 21.9077 | 1256.64 | 1298.84 | 57.62 | 0.0123188 | 0.224183 | 0.0138709 | 1819.67 | 25.2405
1256.64 | 1301.17 | 57.72 | 0.0123268 | 0.22425 | 0.0138636 | 1819.03 | 25.2183 | 62.8318 | 1428.85 | 63.21 | 0.0205882 | 0.352551 | 0.0117463 | 1712.28 | 20.1129 | 628.318 | 1395.14 | 64.22 | 0.0109985 | 0.196934 | 0.0123104 | 1790.41 | 22.0408 | 1256.64 | 1301.17 | 57.72 | 0.0123268 | 0.22425 | 0.0138636 | 1819.03 | 25.2183
1256.64 | 1303.49 | 57.85 | 0.0123343 | 0.224309 | 0.0138873 | 1818.4 | 25.2527 | 62.8318 | 1431.85 | 63.73 | 0.0206113 | 0.352692 | 0.0115111 | 1711.04 | 19.6959 | 628.318 | 1398.14 | 63.87 | 0.0110077 | 0.197007 | 0.0123309 | 1789.59 | 22.0672 | 1256.64 | 1303.49 | 57.85 | 0.0123343 | 0.224309 | 0.0138873 | 1818.4 | 25.2527
1256.64 | 1305.82 | 57.96 | 0.0123429 | 0.224384 | 0.0139292 | 1817.75 | 25.3198 | 62.8318 | 1434.85 | 64.07 | 0.0206259 | 0.352852 | 0.0119303 | 1710.6 | 20.4079 | 628.318 | 1401.14 | 63.78 | 0.0110137 | 0.197058 | 0.0123502 | 1789.07 | 22.0954 | 1256.64 | 1305.82 | 57.96 | 0.0123429 | 0.224384 | 0.0139292 | 1817.75 | 25.3198
1256.64 | 1308.14 | 58.08 | 0.0123516 | 0.22446 | 0.0139644 | 1817.07 | 25.3743 | 62.8318 | 1437.85 | 64.56 | 0.0206409 | 0.352927 | 0.0119094 | 1709.72 | 20.3617 | 628.318 | 1404.14 | 64.55 | 0.0110182 | 0.197091 | 0.0123998 | 1788.64 | 22.1788 | 1256.64 | 1308.14 | 58.08 | 0.0123516 | 0.22446 | 0.0139644 | 1817.07 | 25.3743
1256.64 | 1310.47 | 58.19 | 0.0123598 | 0.224521 | 0.0139984 | 1816.37 | 25.4262 | 62.8318 | 1440.85 | 64.21 | 0.0206599 | 0.353082 | 0.0119503 | 1708.9 | 20.4218 | 628.318 | 1407.14 | 64.8 | 0.0110261 | 0.197158 | 0.0123413 | 1787.97 | 22.0658 | 1256.64 | 1310.47 | 58.19 | 0.0123598 | 0.224521 | 0.0139984 | 1816.37 | 25.4262
1256.64 | 1312.79 | 58.29 | 0.0123701 | 0.224608 | 0.0140925 | 1815.55 | 25.5856 | 62.8318 | 1443.85 | 64.19 | 0.020682 | 0.353197 | 0.0116688 | 1707.63 | 19.926 | 628.318 | 1410.14 | 64.11 | 0.0110384 | 0.197244 | 0.0123066 | 1786.76 | 21.989 | 1256.64 | 1312.79 | 58.29 | 0.0123701 | 0.224608 | 0.0140925 | 1815.55 | 25.5856
1256.64 | 1315.12 | 58.41 | 0.0123784 | 0.224675 | 0.0141275 | 1814.88 | 25.6398 | 62.8318 | 1446.85 | 64.97 | 0.0206973 | 0.353378 | 0.0119176 | 1707.24 | 20.3461 | 628.318 | 1413.14 | 64.77 | 0.0110535 | 0.197365 | 0.01229 | 1785.4 | 21.9426 | 1256.64 | 1315.12 | 58.41 | 0.0123784 | 0.224675 | 0.0141275 | 1814.88 | 25.6398
1256.64 | 1317.44 | 58.51 | 0.0123857 | 0.224739 | 0.0140281 | 1814.33 | 25.4516 | 62.8318 | 1449.85 | 65.25 | 0.0207034 | 0.353417 | 0.0121463 | 1706.92 | 20.7327 | 628.318 | 1416.14 | 65.23 | 0.0110641 | 0.197447 | 0.0123222 | 1784.44 | 21.9883 | 1256.64 | 1317.44 | 58.51 | 0.0123857 | 0.224739 | 0.0140281 | 1814.33 | 25.4516
1256.64 | 1319.77 | 58.65 | 0.0123931 | 0.224803 | 0.014019 | 1813.76 | 25.4271 | 62.8318 | 1452.85 | 64.52 | 0.0207221 | 0.353517 | 0.0119958 | 1705.87 | 20.4632 | 628.318 | 1419.14 | 65.63 | 0.0110706 | 0.197496 | 0.0123944 | 1783.83 | 22.1095 | 1256.64 | 1319.77 | 58.65 | 0.0123931 | 0.224803 | 0.014019 | 1813.76 | 25.4271
1256.64 | 1322.09 | 58.76 | 0.012399 | 0.224849 | 0.0140473 | 1813.26 | 25.4714 | 62.8318 | 1455.85 | 65.03 | 0.0207491 | 0.353671 | 0.0117443 | 1704.4 | 20.0169 | 628.318 | 1422.14 | 65.47 | 0.0110715 | 0.197507 | 0.0124655 | 1783.79 | 22.2357 | 1256.64 | 1322.09 | 58.76 | 0.012399 | 0.224849 | 0.0140473 | 1813.26 | 25.4714
1256.64 | 1324.42 | 58.88 | 0.0124061 | 0.224903 | 0.0140729 | 1812.66 | 25.5094 | 62.8318 | 1458.85 | 65.49 | 0.0207735 | 0.353918 | 0.0121708 | 1703.58 | 20.7339 | 628.318 | 1425.14 | 65.54 | 0.0110655 | 0.197466 | 0.0125313 | 1784.37 | 22.3605 | 1256.64 | 1324.42 | 58.88 | 0.0124061 | 0.224903 | 0.0140729 | 1812.66 | 25.5094
1256.64 | 1326.74 | 58.99 | 0.0124139 | 0.224971 | 0.0140871 | 1812.07 | 25.5268 | 62.8318 | 1461.85 | 65.93 | 0.0207918 | 0.354016 | 0.0122039 | 1702.54 | 20.7777 | 628.318 | 1428.14 | 66.12 | 0.01106 | 0.197426 | 0.0125451 | 1784.91 | 22.3918 | 1256.64 | 1326.74 | 58.99 | 0.0124139 | 0.224971 | 0.0140871 | 1812.07 | 25.5268
1256.64 | 1329.07 | 59.06 | 0.0124213 | 0.225032 | 0.0140323 | 1811.48 | 25.4192 | 62.8318 | 1464.85 | 65.47 | 0.0208177 | 0.354215 | 0.0122242 | 1701.39 | 20.798 | 628.318 | 1431.14 | 65.75 | 0.0110593 | 0.197417 | 0.0124895 | 1784.94 | 22.293 | 1256.64 | 1329.07 | 59.06 | 0.0124213 | 0.225032 | 0.0140323 | 1811.48 | 25.4192
1256.64 | 1331.39 | 59.13 | 0.0124312 | 0.225112 | 0.0140054 | 1810.68 | 25.3594 | 62.8318 | 1467.85 | 65.8 | 0.020846 | 0.354373 | 0.0119251 | 1699.84 | 20.2707 | 628.318 | 1434.14 | 65.57 | 0.0110625 | 0.197436 | 0.0124574 | 1784.6 | 22.2315 | 1256.64 | 1331.39 | 59.13 | 0.0124312 | 0.225112 | 0.0140054 | 1810.68 | 25.3594
1256.64 | 1333.72 | 59.23 | 0.0124415 | 0.225196 | 0.0139972 | 1809.86 | 25.3329 | 62.8318 | 1470.85 | 66.45 | 0.0208673 | 0.3546 | 0.0122327 | 1699.18 | 20.7856 | 628.318 | 1437.14 | 66.45 | 0.0110681 | 0.197479 | 0.0124894 | 1784.08 | 22.282 | 1256.64 | 1333.72 | 59.23 | 0.0124415 | 0.225196 | 0.0139972 | 1809.86 | 25.3329
1256.64 | 1336.04 | 59.42 | 0.012452 | 0.225283 | 0.0140233 | 1809.03 | 25.3685 | 62.8318 | 1473.85 | 66.31 | 0.0208791 | 0.354677 | 0.0124196 | 1698.58 | 21.0957 | 628.318 | 1440.14 | 66 | 0.0110742 | 0.197522 | 0.01252 | 1783.48 | 22.3291 | 1256.64 | 1336.04 | 59.42 | 0.012452 | 0.225283 | 0.0140233 | 1809.03 | 25.3685
1256.64 | 1338.37 | 59.6 | 0.0124631 | 0.225377 | 0.0140289 | 1808.17 | 25.3667 | 62.8318 | 1476.85 | 65.73 | 0.0209069 | 0.354811 | 0.0120667 | 1696.98 | 20.4768 | 628.318 | 1443.14 | 65.65 | 0.0110765 | 0.197543 | 0.0125701 | 1783.29 | 22.4163 | 1256.64 | 1338.37 | 59.6 | 0.0124631 | 0.225377 | 0.0140289 | 1808.17 | 25.3667
1256.64 | 1340.69 | 59.75 | 0.012474 | 0.225467 | 0.0140658 | 1807.32 | 25.4214 | 62.8318 | 1479.85 | 66.43 | 0.0209353 | 0.355075 | 0.0122622 | 1695.93 | 20.7958 | 628.318 | 1446.14 | 66.41 | 0.0110766 | 0.197541 | 0.0127055 | 1783.26 | 22.6572 | 1256.64 | 1340.69 | 59.75 | 0.012474 | 0.225467 | 0.0140658 | 1807.32 | 25.4214
1256.64 | 1343.02 | 59.81 | 0.0124841 | 0.225549 | 0.0140978 | 1806.51 | 25.4678 | 62.8318 | 1482.85 | 67 | 0.0209504 | 0.355194 | 0.0125673 | 1695.27 | 21.3049 | 628.318 | 1449.14 | 67 | 0.0110782 | 0.197553 | 0.0127928 | 1783.12 | 22.8111 | 1256.64 | 1343.02 | 59.81 | 0.0124841 | 0.225549 | 0.0140978 | 1806.51 | 25.4678
1256.64 | 1345.34 | 59.69 | 0.0124968 | 0.225647 | 0.0142745 | 1805.46 | 25.772 | 62.8318 | 1485.85 | 67.39 | 0.0209722 | 0.355328 | 0.0124383 | 1694.15 | 21.0724 | 628.318 | 1452.14 | 67.3 | 0.0110826 | 0.197588 | 0.0128148 | 1782.73 | 22.8454 | 1256.64 | 1345.34 | 59.69 | 0.0124968 | 0.225647 | 0.0142745 | 1805.46 | 25.772
1256.64 | 1347.67 | 59.97 | 0.01251 | 0.225762 | 0.0141987 | 1804.47 | 25.6211 | 62.8318 | 1488.85 | 67.16 | 0.0209893 | 0.355453 | 0.0124026 | 1693.36 | 21.0022 | 628.318 | 1455.14 | 66.82 | 0.0110927 | 0.197662 | 0.0128297 | 1781.77 | 22.8595 | 1256.64 | 1347.67 | 59.97 | 0.01251 | 0.225762 | 0.0141987 | 1804.47 | 25.6211
1256.64 | 1349.99 | 60.1 | 0.0125236 | 0.225874 | 0.0142238 | 1803.41 | 25.6513 | 62.8318 | 1491.85 | 67.5 | 0.0210078 | 0.355596 | 0.012273 | 1692.56 | 20.7728 | 628.318 | 1458.14 | 67.52 | 0.0111078 | 0.197782 | 0.01285 | 1780.43 | 22.8786 | 1256.64 | 1349.99 | 60.1 | 0.0125236 | 0.225874 | 0.0142238 | 1803.41 | 25.6513
1256.64 | 1352.32 | 60.31 | 0.0125327 | 0.225953 | 0.0141607 | 1802.72 | 25.5279 | 62.8318 | 1494.85 | 67.81 | 0.021015 | 0.355679 | 0.0126466 | 1692.36 | 21.4026 | 628.318 | 1461.14 | 67.84 | 0.0111251 | 0.197915 | 0.0128813 | 1778.85 | 22.9139 | 1256.64 | 1352.32 | 60.31 | 0.0125327 | 0.225953 | 0.0141607 | 1802.72 | 25.5279
1256.64 | 1354.64 | 60.45 | 0.01254 | 0.226014 | 0.0141635 | 1802.16 | 25.5249 | 62.8318 | 1497.85 | 67.85 | 0.0210352 | 0.355743 | 0.0123909 | 1691.05 | 20.9537 | 628.318 | 1464.14 | 67.92 | 0.0111455 | 0.198066 | 0.0128876 | 1776.95 | 22.9006 | 1256.64 | 1354.64 | 60.45 | 0.01254 | 0.226014 | 0.0141635 | 1802.16 | 25.5249
1256.64 | 1356.97 | 60.15 | 0.0125459 | 0.226064 | 0.0141529 | 1801.71 | 25.4994 | 62.8318 | 1500.85 | 67.36 | 0.0210672 | 0.355983 | 0.0122391 | 1689.62 | 20.6794 | 628.318 | 1467.14 | 67.54 | 0.0111619 | 0.1982 | 0.0128652 | 1775.54 | 22.8427 | 1256.64 | 1356.97 | 60.15 | 0.0125459 | 0.226064 | 0.0141529 | 1801.71 | 25.4994
1256.64 | 1359.29 | 60.41 | 0.0125551 | 0.226135 | 0.0142193 | 1800.96 | 25.6085 | 62.8318 | 1503.85 | 67.38 | 0.0210841 | 0.356169 | 0.0127678 | 1689.14 | 21.5666 | 628.318 | 1470.14 | 67.73 | 0.0111716 | 0.198271 | 0.0128799 | 1774.63 | 22.8571 | 1256.64 | 1359.29 | 60.41 | 0.0125551 | 0.226135 | 0.0142193 | 1800.96 | 25.6085
1256.64 | 1361.62 | 60.71 | 0.0125654 | 0.226216 | 0.0142552 | 1800.12 | 25.6611 | 62.8318 | 1506.85 | 67.97 | 0.0211026 | 0.356283 | 0.012747 | 1688.2 | 21.5196 | 628.318 | 1473.14 | 68.28 | 0.0111828 | 0.19836 | 0.0128603 | 1773.65 | 22.8097 | 1256.64 | 1361.62 | 60.71 | 0.0125654 | 0.226216 | 0.0142552 | 1800.12 | 25.6611
1256.64 | 1363.94 | 60.86 | 0.0125751 | 0.22629 | 0.0143023 | 1799.32 | 25.7345 | 62.8318 | 1509.85 | 68.48 | 0.021115 | 0.35639 | 0.0129693 | 1687.71 | 21.8883 | 628.318 | 1476.14 | 67.44 | 0.0111984 | 0.198477 | 0.0128327 | 1772.23 | 22.7425 | 1256.64 | 1363.94 | 60.86 | 0.0125751 | 0.22629 | 0.0143023 | 1799.32 | 25.7345
1256.64 | 1366.27 | 61.04 | 0.0125854 | 0.226377 | 0.0142721 | 1798.54 | 25.669 | 62.8318 | 1512.85 | 68.89 | 0.0211296 | 0.356481 | 0.0129102 | 1686.98 | 21.7793 | 628.318 | 1479.14 | 67.87 | 0.0112192 | 0.198638 | 0.0128794 | 1770.38 | 22.8015 | 1256.64 | 1366.27 | 61.04 | 0.0125854 | 0.226377 | 0.0142721 | 1798.54 | 25.669
1256.64 | 1368.59 | 60.77 | 0.0125941 | 0.226455 | 0.0141451 | 1797.92 | 25.4317 | 62.8318 | 1515.85 | 68.22 | 0.0211443 | 0.35658 | 0.0129212 | 1686.27 | 21.7885 | 628.318 | 1482.14 | 68.47 | 0.0112359 | 0.198768 | 0.0129483 | 1768.89 | 22.9041 | 1256.64 | 1368.59 | 60.77 | 0.0125941 | 0.226455 | 0.0141451 | 1797.92 | 25.4317
1256.64 | 1370.92 | 60.83 | 0.0126047 | 0.226542 | 0.0141847 | 1797.1 | 25.4913 | 62.8318 | 1518.85 | 68.82 | 0.02117 | 0.356734 | 0.0127222 | 1684.96 | 21.4363 | 628.318 | 1485.14 | 68.94 | 0.0112502 | 0.198875 | 0.0130262 | 1767.6 | 23.0251 | 1256.64 | 1370.92 | 60.83 | 0.0126047 | 0.226542 | 0.0141847 | 1797.1 | 25.4913
1256.64 | 1373.24 | 61.3 | 0.012618 | 0.226642 | 0.0143689 | 1795.99 | 25.8064 | 62.8318 | 1521.85 | 69.16 | 0.0211911 | 0.35693 | 0.0130697 | 1684.2 | 22.012 | 628.318 | 1488.14 | 68.36 | 0.0112621 | 0.198967 | 0.0130737 | 1766.55 | 23.0954 | 1256.64 | 1373.24 | 61.3 | 0.012618 | 0.226642 | 0.0143689 | 1795.99 | 25.8064
1256.64 | 1375.57 | 61.45 | 0.0126322 | 0.226762 | 0.014371 | 1794.92 | 25.7948 | 62.8318 | 1524.85 | 68.08 | 0.0212114 | 0.357042 | 0.01304 | 1683.11 | 21.9478 | 628.318 | 1491.14 | 69 | 0.0112701 | 0.199036 | 0.0131793 | 1765.9 | 23.2734 | 1256.64 | 1375.57 | 61.45 | 0.0126322 | 0.226762 | 0.014371 | 1794.92 | 25.7948
1256.64 | 1377.89 | 61.65 | 0.0126446 | 0.226866 | 0.0144492 | 1793.99 | 25.9216 | 62.8318 | 1527.85 | 69.17 | 0.0212408 | 0.357247 | 0.0127192 | 1681.75 | 21.3906 | 628.318 | 1494.14 | 69.38 | 0.0112752 | 0.199073 | 0.0132364 | 1765.43 | 23.3679 | 1256.64 | 1377.89 | 61.65 | 0.0126446 | 0.226866 | 0.0144492 | 1793.99 | 25.9216
1256.64 | 1380.22 | 61.66 | 0.0126537 | 0.226938 | 0.0144804 | 1793.26 | 25.9671 | 62.8318 | 1530.85 | 69.56 | 0.0212486 | 0.357389 | 0.013328 | 1681.79 | 22.415 | 628.318 | 1497.14 | 69.62 | 0.0112848 | 0.199145 | 0.013252 | 1764.57 | 23.3841 | 1256.64 | 1380.22 | 61.66 | 0.0126537 | 0.226938 | 0.0144804 | 1793.26 | 25.9671
1256.64 | 1382.54 | 61.19 | 0.0126605 | 0.226988 | 0.0145815 | 1792.69 | 26.1402 | 62.8318 | 1533.85 | 69.62 | 0.0212628 | 0.35742 | 0.0131873 | 1680.82 | 22.1655 | 628.318 | 1500.14 | 69.39 | 0.0113028 | 0.19928 | 0.0132471 | 1762.95 | 23.354 | 1256.64 | 1382.54 | 61.19 | 0.0126605 | 0.226988 | 0.0145815 | 1792.69 | 26.1402
1256.64 | 1384.87 | 61.76 | 0.0126745 | 0.227103 | 0.0146055 | 1791.62 | 26.1676 | 62.8318 | 1536.85 | 69.26 | 0.0212885 | 0.357575 | 0.0130406 | 1679.52 | 21.902 | 628.318 | 1503.14 | 69.2 | 0.0113165 | 0.199388 | 0.0132752 | 1761.76 | 23.3879 | 1256.64 | 1384.87 | 61.76 | 0.0126745 | 0.227103 | 0.0146055 | 1791.62 | 26.1676
1256.64 | 1387.19 | 62 | 0.0126846 | 0.227181 | 0.0146978 | 1790.8 | 26.3209 | 62.8318 | 1539.85 | 70.06 | 0.0213201 | 0.35782 | 0.0131729 | 1678.17 | 22.1064 | 628.318 | 1506.14 | 69.76 | 0.0113223 | 0.199435 | 0.0132927 | 1761.28 | 23.4122 | 1256.64 | 1387.19 | 62 | 0.0126846 | 0.227181 | 0.0146978 | 1790.8 | 26.3209
1256.64 | 1389.52 | 62.15 | 0.0126957 | 0.227267 | 0.0148098 | 1789.91 | 26.5082 | 62.8318 | 1542.85 | 70.24 | 0.021345 | 0.358013 | 0.0134375 | 1677.12 | 22.5363 | 628.318 | 1509.14 | 69.31 | 0.0113231 | 0.199442 | 0.0132882 | 1761.22 | 23.4035 | 1256.64 | 1389.52 | 62.15 | 0.0126957 | 0.227267 | 0.0148098 | 1789.91 | 26.5082
1256.64 | 1391.84 | 62.4 | 0.0127012 | 0.227315 | 0.0147084 | 1789.53 | 26.3211 | 62.8318 | 1545.85 | 69.44 | 0.0213745 | 0.358182 | 0.0132381 | 1675.6 | 22.1817 | 628.318 | 1512.14 | 69.17 | 0.0113179 | 0.199407 | 0.0133153 | 1761.72 | 23.4578 | 1256.64 | 1391.84 | 62.4 | 0.0127012 | 0.227315 | 0.0147084 | 1789.53 | 26.3211
1256.64 | 1394.17 | 61.99 | 0.0127044 | 0.227344 | 0.0147494 | 1789.29 | 26.3909 | 62.8318 | 1548.85 | 70.27 | 0.0214073 | 0.358454 | 0.0132437 | 1674.3 | 22.1739 | 628.318 | 1515.14 | 69.96 | 0.0113151 | 0.19938 | 0.0133174 | 1761.91 | 23.464 | 1256.64 | 1394.17 | 61.99 | 0.0127044 | 0.227344 | 0.0147494 | 1789.29 | 26.3909
1256.64 | 1396.49 | 62.09 | 0.0127123 | 0.227397 | 0.0149065 | 1788.6 | 26.6617 | 62.8318 | 1551.85 | 70.04 | 0.0214247 | 0.358587 | 0.0134829 | 1673.56 | 22.5644 | 628.318 | 1518.14 | 70.47 | 0.0113162 | 0.199393 | 0.0132892 | 1761.86 | 23.4136 | 1256.64 | 1396.49 | 62.09 | 0.0127123 | 0.227397 | 0.0149065 | 1788.6 | 26.6617
1256.64 | 1398.82 | 62.63 | 0.0127259 | 0.227511 | 0.0148609 | 1787.59 | 26.5651 | 62.8318 | 1554.85 | 69.9 | 0.0214525 | 0.358734 | 0.0132735 | 1672.07 | 22.1943 | 628.318 | 1521.14 | 69.88 | 0.0113199 | 0.199421 | 0.0133148 | 1761.53 | 23.4543 | 1256.64 | 1398.82 | 62.63 | 0.0127259 | 0.227511 | 0.0148609 | 1787.59 | 26.5651
1256.64 | 1401.14 | 62.83 | 0.012739 | 0.227614 | 0.0150163 | 1786.55 | 26.8274 | 62.8318 | 1557.85 | 70.92 | 0.0214863 | 0.35903 | 0.013509 | 1670.82 | 22.5712 | 628.318 | 1524.14 | 70.55 | 0.0113233 | 0.199448 | 0.0133766 | 1761.23 | 23.5593 | 1256.64 | 1401.14 | 62.83 | 0.012739 | 0.227614 | 0.0150163 | 1786.55 | 26.8274
1256.64 | 1403.47 | 63.07 | 0.0127498 | 0.22771 | 0.0150466 | 1785.79 | 26.87 | 62.8318 | 1560.85 | 70.5 | 0.0215024 | 0.359158 | 0.0138674 | 1670.16 | 23.1608 | 628.318 | 1527.14 | 70.92 | 0.0113267 | 0.199474 | 0.013424 | 1760.93 | 23.6387 | 1256.64 | 1403.47 | 63.07 | 0.0127498 | 0.22771 | 0.0150466 | 1785.79 | 26.87
1256.64 | 1405.79 | 62.84 | 0.0127555 | 0.227757 | 0.0150119 | 1785.36 | 26.8017 | 62.8318 | 1563.85 | 70.36 | 0.0215358 | 0.359325 | 0.0133732 | 1668.35 | 22.3111 | 628.318 | 1530.14 | 71.08 | 0.0113293 | 0.199494 | 0.0134377 | 1760.71 | 23.6598 | 1256.64 | 1405.79 | 62.84 | 0.0127555 | 0.227757 | 0.0150119 | 1785.36 | 26.8017
1256.64 | 1408.12 | 62.28 | 0.01276 | 0.227789 | 0.0151521 | 1784.97 | 27.0461 | 62.8318 | 1566.85 | 71.38 | 0.0215542 | 0.359568 | 0.0137645 | 1668.05 | 22.9598 | 628.318 | 1533.14 | 70.37 | 0.0113301 | 0.199498 | 0.0134655 | 1760.61 | 23.7076 | 1256.64 | 1408.12 | 62.28 | 0.01276 | 0.227789 | 0.0151521 | 1784.97 | 27.0461
1256.64 | 1410.44 | 62.87 | 0.0127714 | 0.227879 | 0.0153012 | 1784.09 | 27.2987 | 62.8318 | 1569.85 | 71.38 | 0.0215602 | 0.359577 | 0.0139618 | 1667.62 | 23.283 | 628.318 | 1536.14 | 71.26 | 0.0113359 | 0.199539 | 0.0135457 | 1760.08 | 23.8414 | 1256.64 | 1410.44 | 62.87 | 0.0127714 | 0.227879 | 0.0153012 | 1784.09 | 27.2987
1256.64 | 1412.77 | 63.15 | 0.0127816 | 0.227954 | 0.0154447 | 1783.24 | 27.5416 | 62.8318 | 1572.85 | 70.75 | 0.0215826 | 0.359685 | 0.0136703 | 1666.39 | 22.7801 | 628.318 | 1539.14 | 71.51 | 0.0113483 | 0.199627 | 0.0136727 | 1758.93 | 24.0494 | 1256.64 | 1412.77 | 63.15 | 0.0127816 | 0.227954 | 0.0154447 | 1783.24 | 27.5416
1256.64 | 1415.09 | 63.49 | 0.0127894 | 0.22801 | 0.0155551 | 1782.59 | 27.7284 | 62.8318 | 1575.85 | 71.67 | 0.0216089 | 0.359899 | 0.0137973 | 1665.35 | 22.9773 | 628.318 | 1542.14 | 71.11 | 0.011369 | 0.199788 | 0.0136926 | 1757.13 | 24.0598 | 1256.64 | 1415.09 | 63.49 | 0.0127894 | 0.22801 | 0.0155551 | 1782.59 | 27.7284
1256.64 | 1417.42 | 63.82 | 0.0127929 | 0.228039 | 0.0155506 | 1782.32 | 27.7163 | 62.8318 | 1578.85 | 71.57 | 0.0216291 | 0.360043 | 0.0140812 | 1664.46 | 23.4375 | 628.318 | 1545.14 | 71.79 | 0.0113909 | 0.199954 | 0.0137495 | 1755.21 | 24.1332 | 1256.64 | 1417.42 | 63.82 | 0.0127929 | 0.228039 | 0.0155506 | 1782.32 | 27.7163
1256.64 | 1419.74 | 63.44 | 0.0127936 | 0.228039 | 0.0156945 | 1782.23 | 27.9712 | 62.8318 | 1581.85 | 71.14 | 0.0216582 | 0.360199 | 0.0138022 | 1662.95 | 22.9524 | 628.318 | 1548.14 | 71.88 | 0.0114082 | 0.200083 | 0.013752 | 1753.68 | 24.1166 | 1256.64 | 1419.74 | 63.44 | 0.0127936 | 0.228039 | 0.0156945 | 1782.23 | 27.9712
1256.64 | 1422.07 | 63.43 | 0.0128042 | 0.228126 | 0.0158246 | 1781.43 | 28.1904 | 62.8318 | 1584.85 | 72.26 | 0.0216826 | 0.360456 | 0.0139307 | 1662.26 | 23.1565 | 628.318 | 1551.14 | 71.99 | 0.0114248 | 0.200214 | 0.0137134 | 1752.29 | 24.0298 | 1256.64 | 1422.07 | 63.43 | 0.0128042 | 0.228126 | 0.0158246 | 1781.43 | 28.1904
1256.64 | 1424.39 | 64.06 | 0.0128108 | 0.22818 | 0.0157536 | 1780.93 | 28.056 | 62.8318 | 1587.85 | 71.56 | 0.0216869 | 0.360495 | 0.0143706 | 1662.1 | 23.8853 | 628.318 | 1554.14 | 71.5 | 0.0114381 | 0.200309 | 0.0136794 | 1751.08 | 23.9537 | 1256.64 | 1424.39 | 64.06 | 0.0128108 | 0.22818 | 0.0157536 | 1780.93 | 28.056
1256.64 | 1426.72 | 64.2 | 0.012823 | 0.228274 | 0.0158563 | 1779.96 | 28.2237 | 62.8318 | 1590.85 | 71.96 | 0.0217168 | 0.360602 | 0.0137965 | 1660.32 | 22.9066 | 628.318 | 1557.14 | 72.12 | 0.0114555 | 0.200447 | 0.013737 | 1749.62 | 24.0345 | 1256.64 | 1426.72 | 64.2 | 0.012823 | 0.228274 | 0.0158563 | 1779.96 | 28.2237
1256.64 | 1429.04 | 63.97 | 0.0128311 | 0.22833 | 0.0160883 | 1779.28 | 28.6255 | 62.8318 | 1593.85 | 72.73 | 0.0217418 | 0.36089 | 0.0144426 | 1659.71 | 23.9706 | 628.318 | 1560.14 | 72.56 | 0.011472 | 0.200572 | 0.0137906 | 1748.2 | 24.1086 | 1256.64 | 1429.04 | 63.97 | 0.0128311 | 0.22833 | 0.0160883 | 1779.28 | 28.6255
1256.64 | 1431.37 | 63.74 | 0.0128489 | 0.228468 | 0.016282 | 1777.88 | 28.9474 | 62.8318 | 1596.85 | 71.78 | 0.021762 | 0.36096 | 0.0144079 | 1658.5 | 23.8954 | 628.318 | 1563.14 | 71.6 | 0.0114922 | 0.200729 | 0.0138072 | 1746.49 | 24.1141 | 1256.64 | 1431.37 | 63.74 | 0.0128489 | 0.228468 | 0.016282 | 1777.88 | 28.9474
1256.64 | 1433.69 | 64.41 | 0.0128595 | 0.228558 | 0.0161691 | 1777.12 | 28.7344 | 62.8318 | 1599.85 | 72.77 | 0.0217982 | 0.361227 | 0.0141089 | 1656.97 | 23.3781 | 628.318 | 1566.14 | 72.32 | 0.0115083 | 0.200855 | 0.013889 | 1745.15 | 24.2383 | 1256.64 | 1433.69 | 64.41 | 0.0128595 | 0.228558 | 0.0161691 | 1777.12 | 28.7344
1256.64 | 1436.02 | 64.68 | 0.0128728 | 0.228664 | 0.016242 | 1776.1 | 28.8473 | 62.8318 | 1602.85 | 73.32 | 0.0218079 | 0.361369 | 0.0147112 | 1656.88 | 24.3747 | 628.318 | 1569.14 | 72.93 | 0.0115186 | 0.20093 | 0.0139245 | 1744.23 | 24.2876 | 1256.64 | 1436.02 | 64.68 | 0.0128728 | 0.228664 | 0.016242 | 1776.1 | 28.8473
1256.64 | 1438.34 | 64.97 | 0.0128827 | 0.228745 | 0.0163139 | 1775.36 | 28.963 | 62.8318 | 1605.85 | 72.3 | 0.0218283 | 0.36142 | 0.0144387 | 1655.57 | 23.9042 | 628.318 | 1572.14 | 73.35 | 0.0115273 | 0.200994 | 0.0139387 | 1743.47 | 24.3018 | 1256.64 | 1438.34 | 64.97 | 0.0128827 | 0.228745 | 0.0163139 | 1775.36 | 28.963
1256.64 | 1440.67 | 64.83 | 0.0128943 | 0.228834 | 0.0163564 | 1774.46 | 29.0237 | 62.8318 | 1608.85 | 73.26 | 0.021865 | 0.361668 | 0.0143731 | 1653.92 | 23.772 | 628.318 | 1575.14 | 73.18 | 0.0115422 | 0.201105 | 0.0139485 | 1742.17 | 24.3006 | 1256.64 | 1440.67 | 64.83 | 0.0128943 | 0.228834 | 0.0163564 | 1774.46 | 29.0237
1256.64 | 1442.99 | 64.42 | 0.0129055 | 0.228935 | 0.0162706 | 1773.69 | 28.8591 | 62.8318 | 1611.85 | 73.68 | 0.0218982 | 0.361943 | 0.0147857 | 1652.66 | 24.4358 | 628.318 | 1578.14 | 72.95 | 0.0115576 | 0.201224 | 0.0140434 | 1740.88 | 24.4479 | 1256.64 | 1442.99 | 64.42 | 0.0129055 | 0.228935 | 0.0162706 | 1773.69 | 28.8591
1256.64 | 1445.32 | 65.11 | 0.0129079 | 0.228948 | 0.016334 | 1773.47 | 28.9678 | 62.8318 | 1614.85 | 72.78 | 0.0219299 | 0.362132 | 0.0147631 | 1651.14 | 24.3759 | 628.318 | 1581.14 | 73.17 | 0.0115694 | 0.201318 | 0.0141244 | 1739.92 | 24.5754 | 1256.64 | 1445.32 | 65.11 | 0.0129079 | 0.228948 | 0.016334 | 1773.47 | 28.9678
1256.64 | 1447.64 | 65.39 | 0.0129201 | 0.229044 | 0.0163554 | 1772.54 | 28.9907 | 62.8318 | 1617.85 | 73.67 | 0.021969 | 0.362424 | 0.0146229 | 1649.53 | 24.1209 | 628.318 | 1584.14 | 73.55 | 0.0115746 | 0.201361 | 0.0142218 | 1739.5 | 24.7387 | 1256.64 | 1447.64 | 65.39 | 0.0129201 | 0.229044 | 0.0163554 | 1772.54 | 28.9907
1256.64 | 1449.97 | 64.79 | 0.0129358 | 0.229161 | 0.0165258 | 1771.29 | 29.2721 | 62.8318 | 1620.85 | 73.66 | 0.0219916 | 0.362608 | 0.0149398 | 1648.67 | 24.6308 | 628.318 | 1587.14 | 72.92 | 0.011576 | 0.201371 | 0.0142453 | 1739.38 | 24.778 | 1256.64 | 1449.97 | 64.79 | 0.0129358 | 0.229161 | 0.0165258 | 1771.29 | 29.2721
1256.64 | 1452.29 | 64.66 | 0.0129579 | 0.229353 | 0.0163742 | 1769.74 | 28.9781 | 62.8318 | 1623.85 | 73.32 | 0.0220245 | 0.362771 | 0.0147257 | 1646.95 | 24.2525 | 628.318 | 1590.14 | 73.68 | 0.0115732 | 0.201345 | 0.0143069 | 1739.58 | 24.888 | 1256.64 | 1452.29 | 64.66 | 0.0129579 | 0.229353 | 0.0163742 | 1769.74 | 28.9781
1256.64 | 1454.62 | 65.44 | 0.0129701 | 0.229452 | 0.0165143 | 1768.84 | 29.211 | 62.8318 | 1626.85 | 74.44 | 0.0220694 | 0.363113 | 0.0147861 | 1645.14 | 24.3253 | 628.318 | 1593.14 | 73.41 | 0.011574 | 0.201348 | 0.0143024 | 1739.48 | 24.8788 | 1256.64 | 1454.62 | 65.44 | 0.0129701 | 0.229452 | 0.0165143 | 1768.84 | 29.211
1256.64 | 1456.94 | 65.73 | 0.0129875 | 0.229587 | 0.0166061 | 1767.51 | 29.3515 | 62.8318 | 1629.85 | 74.06 | 0.0220893 | 0.363338 | 0.0154599 | 1644.66 | 25.4263 | 628.318 | 1596.14 | 73.93 | 0.0115778 | 0.201379 | 0.0143618 | 1739.17 | 24.9776 | 1256.64 | 1456.94 | 65.73 | 0.0129875 | 0.229587 | 0.0166061 | 1767.51 | 29.3515
1256.64 | 1459.27 | 66.06 | 0.0130033 | 0.229713 | 0.0166821 | 1766.34 | 29.4662 | 62.8318 | 1632.85 | 74.04 | 0.0221221 | 0.363472 | 0.0148725 | 1642.84 | 24.4331 | 628.318 | 1599.14 | 73.77 | 0.0115829 | 0.201414 | 0.0144138 | 1738.72 | 25.0616 | 1256.64 | 1459.27 | 66.06 | 0.0130033 | 0.229713 | 0.0166821 | 1766.34 | 29.4662
1256.64 | 1461.59 | 66.2 | 0.0130137 | 0.229801 | 0.0167025 | 1765.6 | 29.4899 | 62.8318 | 1635.85 | 74.94 | 0.022139 | 0.36372 | 0.0154044 | 1642.7 | 25.3048 | 628.318 | 1602.14 | 74.16 | 0.0115851 | 0.201435 | 0.0145277 | 1738.55 | 25.2571 | 1256.64 | 1461.59 | 66.2 | 0.0130137 | 0.229801 | 0.0167025 | 1765.6 | 29.4899
1256.64 | 1463.92 | 65.81 | 0.0130246 | 0.229875 | 0.016911 | 1764.68 | 29.8424 | 62.8318 | 1638.85 | 74.14 | 0.02215 | 0.363728 | 0.0155253 | 1641.91 | 25.4912 | 628.318 | 1605.14 | 74.06 | 0.0115899 | 0.201466 | 0.0145501 | 1738.11 | 25.2896 | 1256.64 | 1463.92 | 65.81 | 0.0130246 | 0.229875 | 0.016911 | 1764.68 | 29.8424
1256.64 | 1466.24 | 66.23 | 0.0130335 | 0.229957 | 0.0167124 | 1764.11 | 29.4826 | 62.8318 | 1641.85 | 74.81 | 0.0221895 | 0.363933 | 0.0150864 | 1639.93 | 24.7407 | 628.318 | 1608.14 | 74.38 | 0.0116011 | 0.201548 | 0.014617 | 1737.13 | 25.3916 | 1256.64 | 1466.24 | 66.23 | 0.0130335 | 0.229957 | 0.0167124 | 1764.11 | 29.4826
1256.64 | 1468.57 | 66.62 | 0.0130407 | 0.230009 | 0.0166848 | 1763.54 | 29.4243 | 62.8318 | 1644.85 | 75.51 | 0.0222171 | 0.364229 | 0.0156814 | 1639.21 | 25.7052 | 628.318 | 1611.14 | 74.38 | 0.0116214 | 0.201696 | 0.0146426 | 1735.38 | 25.4105 | 1256.64 | 1468.57 | 66.62 | 0.0130407 | 0.230009 | 0.0166848 | 1763.54 | 29.4243
1256.64 | 1470.89 | 66.74 | 0.0130537 | 0.230112 | 0.0167484 | 1762.56 | 29.5201 | 62.8318 | 1647.85 | 74.62 | 0.022237 | 0.36431 | 0.0156634 | 1638.1 | 25.6583 | 628.318 | 1614.14 | 74.67 | 0.0116465 | 0.201891 | 0.0146977 | 1733.3 | 25.4755 | 1256.64 | 1470.89 | 66.74 | 0.0130537 | 0.230112 | 0.0167484 | 1762.56 | 29.5201
1256.64 | 1473.22 | 65.76 | 0.0130728 | 0.230278 | 0.0166734 | 1761.25 | 29.3661 | 62.8318 | 1650.85 | 75.56 | 0.0222675 | 0.364533 | 0.0154238 | 1636.87 | 25.2467 | 628.318 | 1617.14 | 74.74 | 0.0116687 | 0.202061 | 0.0147296 | 1731.45 | 25.5037 | 1256.64 | 1473.22 | 65.76 | 0.0130728 | 0.230278 | 0.0166734 | 1761.25 | 29.3661
1256.64 | 1475.54 | 66.33 | 0.0130815 | 0.230332 | 0.0168957 | 1760.5 | 29.7448 | 62.8318 | 1653.85 | 76.11 | 0.0222799 | 0.36469 | 0.0160599 | 1636.65 | 26.2845 | 628.318 | 1620.14 | 74.85 | 0.0116897 | 0.20222 | 0.0147493 | 1729.71 | 25.512 | 1256.64 | 1475.54 | 66.33 | 0.0130815 | 0.230332 | 0.0168957 | 1760.5 | 29.7448
1256.64 | 1477.87 | 66.7 | 0.013097 | 0.230454 | 0.0170127 | 1759.34 | 29.9312 | 62.8318 | 1656.85 | 75.13 | 0.0223041 | 0.364783 | 0.0159603 | 1635.29 | 26.0997 | 628.318 | 1623.14 | 75.01 | 0.0117114 | 0.202378 | 0.0148066 | 1727.85 | 25.5836 | 1256.64 | 1477.87 | 66.7 | 0.013097 | 0.230454 | 0.0170127 | 1759.34 | 29.9312
1256.64 | 1480.19 | 66.69 | 0.0131149 | 0.230599 | 0.017103 | 1758.04 | 30.0678 | 62.8318 | 1659.85 | 75.97 | 0.0223462 | 0.365053 | 0.015706 | 1633.43 | 25.6547 | 628.318 | 1626.14 | 75.17 | 0.0117405 | 0.2026 | 0.0148797 | 1725.45 | 25.6742 | 1256.64 | 1480.19 | 66.69 | 0.0131149 | 0.230599 | 0.017103 | 1758.04 | 30.0678
1256.64 | 1482.52 | 65.98 | 0.0131264 | 0.230676 | 0.0174772 | 1757.07 | 30.7087 | 62.8318 | 1662.85 | 76.48 | 0.0223702 | 0.365293 | 0.0161928 | 1632.73 | 26.4385 | 628.318 | 1629.14 | 75.36 | 0.0117641 | 0.202778 | 0.0149568 | 1723.51 | 25.7783 | 1256.64 | 1482.52 | 65.98 | 0.0131264 | 0.230676 | 0.0174772 | 1757.07 | 30.7087
1256.64 | 1484.84 | 66.91 | 0.0131471 | 0.23084 | 0.0175276 | 1755.55 | 30.7707 | 62.8318 | 1665.85 | 76.41 | 0.0223908 | 0.365401 | 0.0161919 | 1631.71 | 26.4205 | 628.318 | 1632.14 | 75.44 | 0.0117838 | 0.202928 | 0.014987 | 1721.91 | 25.8061 | 1256.64 | 1484.84 | 66.91 | 0.0131471 | 0.23084 | 0.0175276 | 1755.55 | 30.7707
1256.64 | 1487.17 | 67.35 | 0.0131603 | 0.230944 | 0.017654 | 1754.59 | 30.9756 | 62.8318 | 1668.85 | 76.33 | 0.0224292 | 0.365593 | 0.0158297 | 1629.79 | 25.799 | 628.318 | 1635.14 | 75.74 | 0.0117992 | 0.203037 | 0.015011 | 1720.58 | 25.8276 | 1256.64 | 1487.17 | 67.35 | 0.0131603 | 0.230944 | 0.017654 | 1754.59 | 30.9756
1256.64 | 1489.49 | 67.43 | 0.0131686 | 0.231004 | 0.0178209 | 1753.93 | 31.2566 | 62.8318 | 1671.85 | 76.04 | 0.0224698 | 0.365964 | 0.0164085 | 1628.47 | 26.7208 | 628.318 | 1638.14 | 75.7 | 0.0118218 | 0.203206 | 0.0150472 | 1718.72 | 25.8619 | 1256.64 | 1489.49 | 67.43 | 0.0131686 | 0.231004 | 0.0178209 | 1753.93 | 31.2566
1256.64 | 1491.82 | 66.63 | 0.0131832 | 0.23112 | 0.0179006 | 1752.86 | 31.3772 | 62.8318 | 1674.85 | 76.65 | 0.022509 | 0.366167 | 0.0163803 | 1626.54 | 26.6432 | 628.318 | 1641.14 | 76.14 | 0.0118371 | 0.203328 | 0.0151467 | 1717.52 | 26.0148 | 1256.64 | 1491.82 | 66.63 | 0.0131832 | 0.23112 | 0.0179006 | 1752.86 | 31.3772
1256.64 | 1494.14 | 66.98 | 0.0131847 | 0.231138 | 0.0178076 | 1752.8 | 31.2131 | 62.8318 | 1677.85 | 77.38 | 0.0225503 | 0.366523 | 0.0166068 | 1625.13 | 26.9882 | 628.318 | 1644.14 | 75.91 | 0.0118445 | 0.203389 | 0.0152644 | 1716.95 | 26.2083 | 1256.64 | 1494.14 | 66.98 | 0.0131847 | 0.231138 | 0.0178076 | 1752.8 | 31.2131
1256.64 | 1496.47 | 67.44 | 0.0131963 | 0.231218 | 0.0181202 | 1751.86 | 31.744 | 62.8318 | 1680.85 | 77.23 | 0.0225798 | 0.36669 | 0.0166528 | 1623.75 | 27.04 | 628.318 | 1647.14 | 76.49 | 0.0118435 | 0.203377 | 0.0154082 | 1717.01 | 26.456 | 1256.64 | 1496.47 | 67.44 | 0.0131963 | 0.231218 | 0.0181202 | 1751.86 | 31.744
1256.64 | 1498.79 | 67.88 | 0.0132105 | 0.231325 | 0.0183442 | 1750.78 | 32.1166 | 62.8318 | 1683.85 | 76.93 | 0.0226299 | 0.366995 | 0.016401 | 1621.51 | 26.5944 | 628.318 | 1650.14 | 76.27 | 0.0118483 | 0.203408 | 0.0154725 | 1716.56 | 26.5595 | 1256.64 | 1498.79 | 67.88 | 0.0132105 | 0.231325 | 0.0183442 | 1750.78 | 32.1166
1256.64 | 1501.12 | 68.28 | 0.0132206 | 0.231399 | 0.018499 | 1750 | 32.3733 | 62.8318 | 1686.85 | 77.65 | 0.0226715 | 0.367347 | 0.0168918 | 1620.07 | 27.366 | 628.318 | 1653.14 | 76.8 | 0.0118519 | 0.203435 | 0.015618 | 1716.28 | 26.8049 | 1256.64 | 1501.12 | 68.28 | 0.0132206 | 0.231399 | 0.018499 | 1750 | 32.3733
1256.64 | 1503.44 | 68.03 | 0.0132321 | 0.231485 | 0.01872 | 1749.11 | 32.7433 | 62.8318 | 1689.85 | 77.78 | 0.0227031 | 0.367558 | 0.0170099 | 1618.75 | 27.5347 | 628.318 | 1656.14 | 76.61 | 0.0118608 | 0.203498 | 0.0156724 | 1715.51 | 26.8862 | 1256.64 | 1503.44 | 68.03 | 0.0132321 | 0.231485 | 0.01872 | 1749.11 | 32.7433
1256.64 | 1505.77 | 67.89 | 0.0132409 | 0.231568 | 0.0187005 | 1748.58 | 32.6994 | 62.8318 | 1692.85 | 77.55 | 0.0227338 | 0.367777 | 0.0169348 | 1617.52 | 27.3925 | 628.318 | 1659.14 | 77.1 | 0.0118738 | 0.203593 | 0.0157747 | 1714.42 | 27.0446 | 1256.64 | 1505.77 | 67.89 | 0.0132409 | 0.231568 | 0.0187005 | 1748.58 | 32.6994
1256.64 | 1508.09 | 68.49 | 0.0132465 | 0.231602 | 0.0189734 | 1748.08 | 33.167 | 62.8318 | 1695.85 | 77.85 | 0.0227608 | 0.367963 | 0.0170874 | 1616.41 | 27.6203 | 628.318 | 1662.14 | 77 | 0.0118988 | 0.203772 | 0.0158382 | 1712.32 | 27.12 | 1256.64 | 1508.09 | 68.49 | 0.0132465 | 0.231602 | 0.0189734 | 1748.08 | 33.167
1256.64 | 1510.42 | 68.72 | 0.0132545 | 0.231657 | 0.01908 | 1747.45 | 33.3412 | 62.8318 | 1698.85 | 77.97 | 0.0227935 | 0.368206 | 0.0174111 | 1615.15 | 28.1217 | 628.318 | 1665.14 | 77.34 | 0.0119304 | 0.204013 | 0.0158856 | 1709.81 | 27.1613 | 1256.64 | 1510.42 | 68.72 | 0.0132545 | 0.231657 | 0.01908 | 1747.45 | 33.3412
1256.64 | 1512.74 | 68.84 | 0.0132548 | 0.231663 | 0.0191608 | 1747.44 | 33.4824 | 62.8318 | 1701.85 | 78.03 | 0.0228264 | 0.368403 | 0.0174254 | 1613.69 | 28.1191 | 628.318 | 1668.14 | 77.41 | 0.011959 | 0.204223 | 0.0159008 | 1707.47 | 27.1501 | 1256.64 | 1512.74 | 68.84 | 0.0132548 | 0.231663 | 0.0191608 | 1747.44 | 33.4824
1256.64 | 1515.07 | 68.79 | 0.0132569 | 0.231666 | 0.0192819 | 1747.2 | 33.6893 | 62.8318 | 1704.85 | 78.21 | 0.0228564 | 0.368657 | 0.0175861 | 1612.68 | 28.3607 | 628.318 | 1671.14 | 77.6 | 0.0119905 | 0.204457 | 0.0159615 | 1704.94 | 27.2134 | 1256.64 | 1515.07 | 68.79 | 0.0132569 | 0.231666 | 0.0192819 | 1747.2 | 33.6893
1256.64 | 1517.39 | 68.26 | 0.0132578 | 0.231689 | 0.0189866 | 1747.26 | 33.1745 | 62.8318 | 1707.85 | 78.19 | 0.022881 | 0.368799 | 0.0177076 | 1611.56 | 28.5369 | 628.318 | 1674.14 | 77.79 | 0.0120211 | 0.204677 | 0.016048 | 1702.42 | 27.3205 | 1256.64 | 1517.39 | 68.26 | 0.0132578 | 0.231689 | 0.0189866 | 1747.26 | 33.1745
1256.64 | 1519.72 | 68.61 | 0.0132641 | 0.231718 | 0.0193278 | 1746.63 | 33.7585 | 62.8318 | 1710.85 | 78.59 | 0.0229124 | 0.369038 | 0.0179727 | 1610.39 | 28.943 | 628.318 | 1677.14 | 77.84 | 0.0120522 | 0.204907 | 0.0162169 | 1699.94 | 27.5678 | 1256.64 | 1519.72 | 68.61 | 0.0132641 | 0.231718 | 0.0193278 | 1746.63 | 33.7585
1256.64 | 1522.04 | 69.2 | 0.0132812 | 0.231846 | 0.0195386 | 1745.35 | 34.1017 | 62.8318 | 1713.85 | 78.83 | 0.0229408 | 0.369223 | 0.0181973 | 1609.2 | 29.2831 | 628.318 | 1680.14 | 78.2 | 0.012077 | 0.205088 | 0.0163681 | 1697.95 | 27.7921 | 1256.64 | 1522.04 | 69.2 | 0.0132812 | 0.231846 | 0.0195386 | 1745.35 | 34.1017
1256.64 | 1524.37 | 69.18 | 0.0132938 | 0.231941 | 0.0197599 | 1744.38 | 34.4688 | 62.8318 | 1716.85 | 78.64 | 0.0229833 | 0.369448 | 0.0179066 | 1607.2 | 28.7795 | 628.318 | 1683.14 | 78.11 | 0.0121027 | 0.205283 | 0.0165196 | 1695.94 | 28.0163 | 1256.64 | 1524.37 | 69.18 | 0.0132938 | 0.231941 | 0.0197599 | 1744.38 | 34.4688
1256.64 | 1526.69 | 68.22 | 0.0133153 | 0.232103 | 0.0199727 | 1742.78 | 34.808 | 62.8318 | 1719.85 | 78.26 | 0.0230392 | 0.369863 | 0.0178835 | 1605.11 | 28.705 | 628.318 | 1686.14 | 78.59 | 0.0121239 | 0.205442 | 0.0166666 | 1694.29 | 28.238 | 1256.64 | 1526.69 | 68.22 | 0.0133153 | 0.232103 | 0.0199727 | 1742.78 | 34.808
1256.64 | 1529.02 | 68.79 | 0.0133226 | 0.23217 | 0.0198784 | 1742.33 | 34.6347 | 62.8318 | 1722.85 | 78.83 | 0.023073 | 0.370132 | 0.0186409 | 1603.9 | 29.8982 | 628.318 | 1689.14 | 78.38 | 0.0121378 | 0.205547 | 0.0167021 | 1693.2 | 28.28 | 1256.64 | 1529.02 | 68.79 | 0.0133226 | 0.23217 | 0.0198784 | 1742.33 | 34.6347
1256.64 | 1531.34 | 69.36 | 0.0133363 | 0.232268 | 0.0200752 | 1741.28 | 34.9565 | 62.8318 | 1725.85 | 78.58 | 0.0231206 | 0.370434 | 0.0186988 | 1601.9 | 29.9538 | 628.318 | 1692.14 | 78.97 | 0.0121428 | 0.205582 | 0.0168014 | 1692.8 | 28.4413 | 1256.64 | 1531.34 | 69.36 | 0.0133363 | 0.232268 | 0.0200752 | 1741.28 | 34.9565
1256.64 | 1533.67 | 69.75 | 0.0133486 | 0.232367 | 0.0201153 | 1740.41 | 35.009 | 62.8318 | 1728.85 | 78.37 | 0.0231651 | 0.370719 | 0.0187303 | 1600.05 | 29.9696 | 628.318 | 1695.14 | 78.68 | 0.0121468 | 0.205608 | 0.0168532 | 1692.45 | 28.5233 | 1256.64 | 1533.67 | 69.75 | 0.0133486 | 0.232367 | 0.0201153 | 1740.41 | 35.009
1256.64 | 1535.99 | 70.06 | 0.0133567 | 0.232431 | 0.0200612 | 1739.83 | 34.903 | 62.8318 | 1731.85 | 79.54 | 0.0232116 | 0.371089 | 0.0189797 | 1598.43 | 30.3377 | 628.318 | 1698.14 | 79.3 | 0.0121535 | 0.205656 | 0.0170582 | 1691.91 | 28.8609 | 1256.64 | 1535.99 | 70.06 | 0.0133567 | 0.232431 | 0.0200612 | 1739.83 | 34.903
1256.64 | 1538.32 | 69.91 | 0.0133658 | 0.232516 | 0.0198911 | 1739.29 | 34.5963 | 62.8318 | 1734.85 | 78.82 | 0.0232409 | 0.371288 | 0.0194007 | 1597.26 | 30.988 | 628.318 | 1701.14 | 78.99 | 0.0121688 | 0.205764 | 0.0171617 | 1690.66 | 29.0146 | 1256.64 | 1538.32 | 69.91 | 0.0133658 | 0.232516 | 0.0198911 | 1739.29 | 34.5963
1256.64 | 1540.64 | 69.75 | 0.0133681 | 0.232529 | 0.0199307 | 1739.08 | 34.6611 | 62.8318 | 1737.85 | 79.28 | 0.0232976 | 0.371591 | 0.0189563 | 1594.69 | 30.2295 | 628.318 | 1704.14 | 79.6 | 0.012193 | 0.205935 | 0.0173729 | 1688.7 | 29.3376 | 1256.64 | 1540.64 | 69.75 | 0.0133681 | 0.232529 | 0.0199307 | 1739.08 | 34.6611
1256.64 | 1542.97 | 69.69 | 0.0133932 | 0.232727 | 0.020013 | 1737.3 | 34.7685 | 62.8318 | 1740.85 | 80.01 | 0.0233363 | 0.371993 | 0.0195861 | 1593.75 | 31.2153 | 628.318 | 1707.14 | 79.36 | 0.0122258 | 0.206174 | 0.0174852 | 1686.13 | 29.4823 | 1256.64 | 1542.97 | 69.69 | 0.0133932 | 0.232727 | 0.020013 | 1737.3 | 34.7685
1256.64 | 1545.29 | 70.07 | 0.01341 | 0.232865 | 0.019978 | 1736.15 | 34.6849 | 62.8318 | 1743.85 | 79.07 | 0.0233584 | 0.372086 | 0.0196396 | 1592.63 | 31.2787 | 628.318 | 1710.14 | 79.87 | 0.0122608 | 0.206437 | 0.017667 | 1683.45 | 29.7416 | 1256.64 | 1545.29 | 70.07 | 0.01341 | 0.232865 | 0.019978 | 1736.15 | 34.6849
1256.64 | 1547.62 | 70.56 | 0.0134308 | 0.233022 | 0.0201469 | 1734.63 | 34.9474 | 62.8318 | 1746.85 | 79.94 | 0.0234016 | 0.372345 | 0.0194163 | 1590.81 | 30.8877 | 628.318 | 1713.14 | 79.73 | 0.0122977 | 0.206703 | 0.0177843 | 1680.55 | 29.8875 | 1256.64 | 1547.62 | 70.56 | 0.0134308 | 0.233022 | 0.0201469 | 1734.63 | 34.9474
1256.64 | 1549.94 | 69.88 | 0.0134473 | 0.233165 | 0.0200536 | 1733.57 | 34.7643 | 62.8318 | 1749.85 | 80.59 | 0.0234299 | 0.372643 | 0.0201719 | 1590.13 | 32.076 | 628.318 | 1716.14 | 80.13 | 0.0123323 | 0.20696 | 0.0179574 | 1677.93 | 30.1313 | 1256.64 | 1549.94 | 69.88 | 0.0134473 | 0.233165 | 0.0200536 | 1733.57 | 34.7643
1256.64 | 1552.27 | 69.69 | 0.0134574 | 0.233229 | 0.0203945 | 1732.74 | 35.3383 | 62.8318 | 1752.85 | 80 | 0.023458 | 0.372778 | 0.0201957 | 1588.81 | 32.087 | 628.318 | 1719.14 | 80.12 | 0.012364 | 0.207191 | 0.0181059 | 1675.49 | 30.3363 | 1256.64 | 1552.27 | 69.69 | 0.0134574 | 0.233229 | 0.0203945 | 1732.74 | 35.3383
1256.64 | 1554.59 | 70.75 | 0.0134769 | 0.233382 | 0.0204056 | 1731.36 | 35.3294 | 62.8318 | 1755.85 | 80.35 | 0.0234985 | 0.373029 | 0.0199988 | 1587.14 | 31.7409 | 628.318 | 1722.14 | 80.37 | 0.0123966 | 0.207431 | 0.0182444 | 1673.01 | 30.5231 | 1256.64 | 1554.59 | 70.75 | 0.0134769 | 0.233382 | 0.0204056 | 1731.36 | 35.3294
1256.64 | 1556.92 | 71.02 | 0.0134878 | 0.233463 | 0.0205072 | 1730.56 | 35.489 | 62.8318 | 1758.85 | 80.93 | 0.0235275 | 0.373284 | 0.0205068 | 1586.25 | 32.5289 | 628.318 | 1725.14 | 80.51 | 0.0124262 | 0.207643 | 0.0183496 | 1670.73 | 30.6572 | 1256.64 | 1556.92 | 71.02 | 0.0134878 | 0.233463 | 0.0205072 | 1730.56 | 35.489
1256.64 | 1559.24 | 70.49 | 0.0135005 | 0.23356 | 0.0204996 | 1729.65 | 35.4571 | 62.8318 | 1761.85 | 80.95 | 0.0235586 | 0.373438 | 0.0205742 | 1584.81 | 32.6061 | 628.318 | 1728.14 | 80.61 | 0.0124491 | 0.207812 | 0.0185001 | 1669.01 | 30.8767 | 1256.64 | 1559.24 | 70.49 | 0.0135005 | 0.23356 | 0.0204996 | 1729.65 | 35.4571
1256.64 | 1561.57 | 70.12 | 0.013513 | 0.233679 | 0.0201375 | 1728.95 | 34.8166 | 62.8318 | 1764.85 | 81.04 | 0.0236154 | 0.373741 | 0.0202746 | 1582.29 | 32.0802 | 628.318 | 1731.14 | 80.92 | 0.0124668 | 0.207943 | 0.0186607 | 1667.68 | 31.1202 | 1256.64 | 1561.57 | 70.12 | 0.013513 | 0.233679 | 0.0201375 | 1728.95 | 34.8166
1256.64 | 1563.89 | 70.87 | 0.0135209 | 0.233727 | 0.0204041 | 1728.27 | 35.2639 | 62.8318 | 1767.85 | 80.37 | 0.0236822 | 0.374264 | 0.0205468 | 1580.02 | 32.4644 | 628.318 | 1734.14 | 80.85 | 0.0124763 | 0.208016 | 0.0188318 | 1667 | 31.3926 | 1256.64 | 1563.89 | 70.87 | 0.0135209 | 0.233727 | 0.0204041 | 1728.27 | 35.2639
1256.64 | 1566.22 | 71.33 | 0.0135377 | 0.233857 | 0.0204918 | 1727.1 | 35.3914 | 62.8318 | 1770.85 | 80.79 | 0.0237221 | 0.374569 | 0.0213539 | 1578.63 | 33.7098 | 628.318 | 1737.14 | 81.29 | 0.0124821 | 0.208055 | 0.0190593 | 1666.53 | 31.7627 | 1256.64 | 1566.22 | 71.33 | 0.0135377 | 0.233857 | 0.0204918 | 1727.1 | 35.3914
1256.64 | 1568.54 | 71.75 | 0.013552 | 0.233963 | 0.0205998 | 1726.04 | 35.5562 | 62.8318 | 1773.85 | 80.64 | 0.0237792 | 0.374913 | 0.0214003 | 1576.28 | 33.7329 | 628.318 | 1740.14 | 81.1 | 0.0125 | 0.208174 | 0.0193218 | 1665.09 | 32.1724 | 1256.64 | 1568.54 | 71.75 | 0.013552 | 0.233963 | 0.0205998 | 1726.04 | 35.5562
1256.64 | 1570.87 | 71.35 | 0.0135672 | 0.234071 | 0.0208782 | 1724.89 | 36.0125 | 62.8318 | 1776.85 | 80.59 | 0.0238355 | 0.375278 | 0.0215721 | 1574.08 | 33.9562 | 628.318 | 1743.14 | 81.65 | 0.0125309 | 0.208388 | 0.0195478 | 1662.68 | 32.5018 | 1256.64 | 1570.87 | 71.35 | 0.0135672 | 0.234071 | 0.0208782 | 1724.89 | 36.0125
1256.64 | 1573.19 | 71.33 | 0.0135855 | 0.234224 | 0.0208411 | 1723.7 | 35.9238 | 62.8318 | 1779.85 | 81.27 | 0.0238983 | 0.37573 | 0.0217966 | 1571.83 | 34.2606 | 628.318 | 1746.14 | 81.37 | 0.0125671 | 0.208646 | 0.0196999 | 1659.93 | 32.7005 | 1256.64 | 1573.19 | 71.33 | 0.0135855 | 0.234224 | 0.0208411 | 1723.7 | 35.9238
1256.64 | 1575.52 | 72 | 0.013591 | 0.234265 | 0.0209005 | 1723.3 | 36.018 | 62.8318 | 1782.85 | 80.88 | 0.0239488 | 0.376068 | 0.0221665 | 1569.91 | 34.7996 | 628.318 | 1749.14 | 81.99 | 0.0126084 | 0.208939 | 0.0198874 | 1656.82 | 32.9499 | 1256.64 | 1575.52 | 72 | 0.013591 | 0.234265 | 0.0209005 | 1723.3 | 36.018
1256.64 | 1577.84 | 72.2 | 0.0136045 | 0.234369 | 0.0209511 | 1722.36 | 36.0853 | 62.8318 | 1785.85 | 81.56 | 0.0240115 | 0.376476 | 0.0221661 | 1567.51 | 34.7456 | 628.318 | 1752.14 | 81.67 | 0.0126549 | 0.209275 | 0.0199979 | 1653.38 | 33.064 | 1256.64 | 1577.84 | 72.2 | 0.0136045 | 0.234369 | 0.0209511 | 1722.36 | 36.0853
1256.64 | 1580.17 | 72.17 | 0.0136085 | 0.234411 | 0.0208251 | 1722.16 | 35.8642 | 62.8318 | 1788.85 | 81.21 | 0.0240571 | 0.376838 | 0.0226755 | 1566.03 | 35.5105 | 628.318 | 1755.14 | 82.33 | 0.0126936 | 0.209558 | 0.0202215 | 1650.55 | 33.3767 | 1256.64 | 1580.17 | 72.17 | 0.0136085 | 0.234411 | 0.0208251 | 1722.16 | 35.8642
1256.64 | 1582.49 | 72.23 | 0.013615 | 0.234445 | 0.0211149 | 1721.58 | 36.3509 | 62.8318 | 1791.85 | 81.76 | 0.0241098 | 0.377132 | 0.0225954 | 1563.83 | 35.3354 | 628.318 | 1758.14 | 81.98 | 0.0127306 | 0.20982 | 0.0204363 | 1647.82 | 33.6754 | 1256.64 | 1582.49 | 72.23 | 0.013615 | 0.234445 | 0.0211149 | 1721.58 | 36.3509
1256.64 | 1584.82 | 71.64 | 0.013639 | 0.234641 | 0.0210849 | 1719.98 | 36.2655 | 62.8318 | 1794.85 | 81.61 | 0.0241537 | 0.377498 | 0.023197 | 1562.48 | 36.245 | 628.318 | 1761.14 | 82.64 | 0.0127733 | 0.210128 | 0.0206863 | 1644.7 | 34.0228 | 1256.64 | 1584.82 | 71.64 | 0.013639 | 0.234641 | 0.0210849 | 1719.98 | 36.2655
1256.64 | 1587.14 | 71.94 | 0.0136447 | 0.23468 | 0.0212899 | 1719.54 | 36.6089 | 62.8318 | 1797.85 | 82.02 | 0.0242086 | 0.377784 | 0.0231274 | 1560.12 | 36.0816 | 628.318 | 1764.14 | 82.3 | 0.0128044 | 0.210352 | 0.0209876 | 1642.45 | 34.471 | 1256.64 | 1587.14 | 71.94 | 0.0136447 | 0.23468 | 0.0212899 | 1719.54 | 36.6089
1256.64 | 1589.47 | 72.57 | 0.0136597 | 0.234796 | 0.0214706 | 1718.5 | 36.8972 | 62.8318 | 1800.85 | 81.95 | 0.0242609 | 0.378214 | 0.0237448 | 1558.51 | 37.0064 | 628.318 | 1767.14 | 82.94 | 0.0128299 | 0.210537 | 0.0212319 | 1640.62 | 34.8334 | 1256.64 | 1589.47 | 72.57 | 0.0136597 | 0.234796 | 0.0214706 | 1718.5 | 36.8972
1256.64 | 1591.79 | 72.55 | 0.0136685 | 0.234872 | 0.0213438 | 1717.96 | 36.6677 | 62.8318 | 1803.85 | 82.15 | 0.0243167 | 0.378502 | 0.0237115 | 1556.12 | 36.8978 | 628.318 | 1770.14 | 82.66 | 0.0128534 | 0.210703 | 0.0215399 | 1638.89 | 35.3016 | 1256.64 | 1591.79 | 72.55 | 0.0136685 | 0.234872 | 0.0213438 | 1717.96 | 36.6677
1256.64 | 1594.12 | 71.53 | 0.0136618 | 0.234805 | 0.0216077 | 1718.3 | 37.1285 | 62.8318 | 1806.85 | 82.43 | 0.0243796 | 0.378987 | 0.0243305 | 1554.07 | 37.8112 | 628.318 | 1773.14 | 83.22 | 0.0128617 | 0.210764 | 0.0218171 | 1638.3 | 35.7431 | 1256.64 | 1594.12 | 71.53 | 0.0136618 | 0.234805 | 0.0216077 | 1718.3 | 37.1285
1256.64 | 1596.44 | 72.33 | 0.0136724 | 0.234895 | 0.0215107 | 1717.62 | 36.9473 | 62.8318 | 1809.85 | 82.37 | 0.0244502 | 0.379363 | 0.0244743 | 1551.11 | 37.9622 | 628.318 | 1776.14 | 83.01 | 0.0128845 | 0.210909 | 0.0220962 | 1636.52 | 36.161 | 1256.64 | 1596.44 | 72.33 | 0.0136724 | 0.234895 | 0.0215107 | 1717.62 | 36.9473
1256.64 | 1598.77 | 72.81 | 0.0136789 | 0.234945 | 0.0213746 | 1717.18 | 36.7041 | 62.8318 | 1812.85 | 82.74 | 0.0245386 | 0.379989 | 0.02485 | 1548.06 | 38.4693 | 628.318 | 1779.14 | 83.48 | 0.0129257 | 0.211196 | 0.0223832 | 1633.52 | 36.5633 | 1256.64 | 1598.77 | 72.81 | 0.0136789 | 0.234945 | 0.0213746 | 1717.18 | 36.7041
1256.64 | 1601.09 | 73.3 | 0.0136871 | 0.235014 | 0.0213146 | 1716.65 | 36.5898 | 62.8318 | 1815.85 | 82.53 | 0.0246183 | 0.380479 | 0.0252467 | 1545.02 | 39.0067 | 628.318 | 1782.14 | 83.39 | 0.0129661 | 0.211482 | 0.0225789 | 1630.62 | 36.8175 | 1256.64 | 1601.09 | 73.3 | 0.0136871 | 0.235014 | 0.0213146 | 1716.65 | 36.5898
1256.64 | 1603.42 | 73.5 | 0.013693 | 0.235063 | 0.0213284 | 1716.28 | 36.6054 | 62.8318 | 1818.85 | 83.14 | 0.0247223 | 0.381176 | 0.025523 | 1541.33 | 39.3393 | 628.318 | 1785.14 | 83.74 | 0.0130179 | 0.211841 | 0.0228776 | 1626.88 | 37.219 | 1256.64 | 1603.42 | 73.5 | 0.013693 | 0.235063 | 0.0213284 | 1716.28 | 36.6054
1256.64 | 1605.74 | 73.34 | 0.0137011 | 0.235102 | 0.0216022 | 1715.53 | 37.0593 | 62.8318 | 1821.85 | 82.93 | 0.0247975 | 0.38173 | 0.0262727 | 1538.85 | 40.4298 | 628.318 | 1788.14 | 83.76 | 0.0130749 | 0.212246 | 0.0231694 | 1622.88 | 37.6011 | 1256.64 | 1605.74 | 73.34 | 0.0137011 | 0.235102 | 0.0216022 | 1715.53 | 37.0593
1256.64 | 1608.07 | 73.13 | 0.0137223 | 0.235281 | 0.0213035 | 1714.19 | 36.5184 | 62.8318 | 1824.85 | 83.37 | 0.0248891 | 0.382284 | 0.0263654 | 1535.41 | 40.4818 | 628.318 | 1791.14 | 84 | 0.013117 | 0.212543 | 0.0235793 | 1619.91 | 38.1964 | 1256.64 | 1608.07 | 73.13 | 0.0137223 | 0.235281 | 0.0213035 | 1714.19 | 36.5184
1256.64 | 1610.39 | 73.02 | 0.0137275 | 0.235315 | 0.0215411 | 1713.78 | 36.9167 | 62.8318 | 1827.85 | 83.31 | 0.0249649 | 0.38287 | 0.0271579 | 1533.07 | 41.635 | 628.318 | 1794.14 | 84.15 | 0.0131693 | 0.212906 | 0.0239343 | 1616.22 | 38.6832 | 1256.64 | 1610.39 | 73.02 | 0.0137275 | 0.235315 | 0.0215411 | 1713.78 | 36.9167
1256.64 | 1612.72 | 73.07 | 0.013753 | 0.235497 | 0.0218495 | 1711.93 | 37.4047 | 62.8318 | 1830.85 | 83.5 | 0.0250362 | 0.383293 | 0.0274218 | 1530.38 | 41.966 | 628.318 | 1797.14 | 84.27 | 0.0132166 | 0.213241 | 0.0242651 | 1612.95 | 39.1385 | 1256.64 | 1612.72 | 73.07 | 0.013753 | 0.235497 | 0.0218495 | 1711.93 | 37.4047
1256.64 | 1615.04 | 73.51 | 0.0137679 | 0.235634 | 0.021555 | 1711.07 | 36.8822 | 62.8318 | 1833.85 | 83.71 | 0.0251186 | 0.383861 | 0.0280296 | 1527.59 | 42.8178 | 628.318 | 1800.14 | 84.5 | 0.0132494 | 0.213469 | 0.0245593 | 1610.68 | 39.5571 | 1256.64 | 1615.04 | 73.51 | 0.0137679 | 0.235634 | 0.021555 | 1711.07 | 36.8822
1256.64 | 1617.37 | 73.22 | 0.0137753 | 0.235682 | 0.0217793 | 1710.5 | 37.2535 | 62.8318 | 1836.85 | 83.77 | 0.0252052 | 0.384374 | 0.0284037 | 1524.36 | 43.2976 | 628.318 | 1803.14 | 84.52 | 0.0132836 | 0.213708 | 0.0248348 | 1608.31 | 39.9421 | 1256.64 | 1617.37 | 73.22 | 0.0137753 | 0.235682 | 0.0217793 | 1710.5 | 37.2535
1256.64 | 1619.69 | 73.33 | 0.0137976 | 0.235865 | 0.0216865 | 1709.06 | 37.0636 | 62.8318 | 1839.85 | 84.15 | 0.025302 | 0.385055 | 0.0291206 | 1521.19 | 44.298 | 628.318 | 1806.14 | 84.85 | 0.0132986 | 0.21382 | 0.0252438 | 1607.33 | 40.575 | 1256.64 | 1619.69 | 73.33 | 0.0137976 | 0.235865 | 0.0216865 | 1709.06 | 37.0636
1256.64 | 1622.02 | 73.81 | 0.0138139 | 0.236003 | 0.0214863 | 1708.05 | 36.6997 | 62.8318 | 1842.85 | 83.94 | 0.0254067 | 0.385667 | 0.0297483 | 1517.3 | 45.1373 | 628.318 | 1809.14 | 84.8 | 0.0133273 | 0.214 | 0.0256925 | 1605.19 | 41.2414 | 1256.64 | 1622.02 | 73.81 | 0.0138139 | 0.236003 | 0.0214863 | 1708.05 | 36.6997
1256.64 | 1624.34 | 73.55 | 0.0138274 | 0.236095 | 0.0216804 | 1707.04 | 37.0093 | 62.8318 | 1845.85 | 84.49 | 0.0255314 | 0.386506 | 0.03021 | 1513.16 | 45.7124 | 628.318 | 1812.14 | 85.19 | 0.0133825 | 0.214386 | 0.0261036 | 1601.45 | 41.8035 | 1256.64 | 1624.34 | 73.55 | 0.0138274 | 0.236095 | 0.0216804 | 1707.04 | 37.0093
1256.64 | 1626.67 | 73.82 | 0.0138562 | 0.236324 | 0.0216928 | 1705.15 | 36.9895 | 62.8318 | 1848.85 | 84.26 | 0.0256495 | 0.387247 | 0.0310733 | 1509.03 | 46.8907 | 628.318 | 1815.14 | 85.09 | 0.0134322 | 0.214725 | 0.0266204 | 1598.02 | 42.5398 | 1256.64 | 1626.67 | 73.82 | 0.0138562 | 0.236324 | 0.0216928 | 1705.15 | 36.9895
1256.64 | 1628.99 | 74.03 | 0.0138744 | 0.236477 | 0.0214215 | 1704.03 | 36.5028 | 62.8318 | 1851.85 | 84.86 | 0.0257902 | 0.388175 | 0.0315323 | 1504.38 | 47.4365 | 628.318 | 1818.14 | 85.51 | 0.0135031 | 0.21521 | 0.0270168 | 1593.2 | 43.0432 | 1256.64 | 1628.99 | 74.03 | 0.0138744 | 0.236477 | 0.0214215 | 1704.03 | 36.5028
1256.64 | 1631.32 | 73.81 | 0.0138805 | 0.236515 | 0.0216034 | 1703.54 | 36.8022 | 62.8318 | 1854.85 | 84.6 | 0.0258991 | 0.388928 | 0.0325485 | 1500.91 | 48.8525 | 628.318 | 1821.14 | 85.39 | 0.0135652 | 0.215647 | 0.0274603 | 1589.11 | 43.6375 | 1256.64 | 1631.32 | 73.81 | 0.0138805 | 0.236515 | 0.0216034 | 1703.54 | 36.8022
1256.64 | 1633.64 | 74.31 | 0.0139031 | 0.236695 | 0.0216039 | 1702.06 | 36.7712 | 62.8318 | 1857.85 | 85.13 | 0.0260284 | 0.389728 | 0.0330105 | 1496.5 | 49.4002 | 628.318 | 1824.14 | 85.83 | 0.01362 | 0.216008 | 0.0279425 | 1585.34 | 44.2984 | 1256.64 | 1633.64 | 74.31 | 0.0139031 | 0.236695 | 0.0216039 | 1702.06 | 36.7712
1256.64 | 1635.97 | 74.13 | 0.013917 | 0.236814 | 0.021421 | 1701.22 | 36.4419 | 62.8318 | 1860.85 | 84.92 | 0.0261311 | 0.390481 | 0.0340537 | 1493.45 | 50.8574 | 628.318 | 1827.14 | 85.7 | 0.013686 | 0.216465 | 0.0283066 | 1581.02 | 44.7532 | 1256.64 | 1635.97 | 74.13 | 0.013917 | 0.236814 | 0.021421 | 1701.22 | 36.4419
1256.64 | 1638.29 | 74.1 | 0.013922 | 0.236842 | 0.0214421 | 1700.81 | 36.469 | 62.8318 | 1863.85 | 85.43 | 0.0262579 | 0.391198 | 0.0346119 | 1488.93 | 51.5348 | 628.318 | 1830.14 | 86.14 | 0.0137277 | 0.216751 | 0.028808 | 1578.28 | 45.467 | 1256.64 | 1638.29 | 74.1 | 0.013922 | 0.236842 | 0.0214421 | 1700.81 | 36.469
1256.64 | 1640.62 | 74.63 | 0.0139497 | 0.237046 | 0.0215691 | 1698.89 | 36.6436 | 62.8318 | 1866.85 | 85.32 | 0.0263764 | 0.392067 | 0.0357878 | 1485.48 | 53.162 | 628.318 | 1833.14 | 86.01 | 0.013774 | 0.217066 | 0.0293279 | 1575.24 | 46.1983 | 1256.64 | 1640.62 | 74.63 | 0.0139497 | 0.237046 | 0.0215691 | 1698.89 | 36.6436
1256.64 | 1642.94 | 74.51 | 0.013976 | 0.237251 | 0.0215243 | 1697.17 | 36.5304 | 62.8318 | 1869.85 | 85.71 | 0.0265171 | 0.392824 | 0.0364513 | 1480.42 | 53.9631 | 628.318 | 1836.14 | 86.44 | 0.0138012 | 0.217257 | 0.0298668 | 1573.48 | 46.9948 | 1256.64 | 1642.94 | 74.51 | 0.013976 | 0.237251 | 0.0215243 | 1697.17 | 36.5304
1256.64 | 1645.27 | 74.64 | 0.0139854 | 0.237342 | 0.0212546 | 1696.69 | 36.0625 | 62.8318 | 1872.85 | 85.66 | 0.0266774 | 0.393925 | 0.0375485 | 1475.59 | 55.406 | 628.318 | 1839.14 | 86.33 | 0.0138464 | 0.217547 | 0.0305496 | 1570.41 | 47.9754 | 1256.64 | 1645.27 | 74.64 | 0.0139854 | 0.237342 | 0.0212546 | 1696.69 | 36.0625
1256.64 | 1647.59 | 74.91 | 0.0139977 | 0.237422 | 0.0215469 | 1695.75 | 36.5382 | 62.8318 | 1875.85 | 86.01 | 0.0268395 | 0.394881 | 0.0383554 | 1470.18 | 56.3894 | 628.318 | 1842.14 | 86.73 | 0.0139113 | 0.217984 | 0.0310803 | 1566.2 | 48.6779 | 1256.64 | 1647.59 | 74.91 | 0.0139977 | 0.237422 | 0.0215469 | 1695.75 | 36.5382
1256.64 | 1649.92 | 74.69 | 0.0140159 | 0.237577 | 0.0213719 | 1694.66 | 36.218 | 62.8318 | 1878.85 | 86.04 | 0.027015 | 0.39607 | 0.0395346 | 1464.97 | 57.917 | 628.318 | 1845.14 | 86.64 | 0.0139773 | 0.218425 | 0.0316293 | 1561.93 | 49.4029 | 1256.64 | 1649.92 | 74.69 | 0.0140159 | 0.237577 | 0.0213719 | 1694.66 | 36.218
1256.64 | 1652.24 | 75.07 | 0.0140221 | 0.237627 | 0.0212929 | 1694.28 | 36.076 | 62.8318 | 1881.85 | 86.27 | 0.0271765 | 0.397062 | 0.0404808 | 1459.85 | 59.0958 | 628.318 | 1848.14 | 87.01 | 0.0140625 | 0.218994 | 0.0322005 | 1556.49 | 50.1197 | 1256.64 | 1652.24 | 75.07 | 0.0140221 | 0.237627 | 0.0212929 | 1694.28 | 36.076
1256.64 | 1654.57 | 75.21 | 0.0140445 | 0.23779 | 0.0214906 | 1692.73 | 36.3778 | 62.8318 | 1884.85 | 86.42 | 0.0273448 | 0.398182 | 0.0416659 | 1454.89 | 60.6194 | 628.318 | 1851.14 | 86.98 | 0.0141254 | 0.219418 | 0.032753 | 1552.52 | 50.8498 | 1256.64 | 1654.57 | 75.21 | 0.0140445 | 0.23779 | 0.0214906 | 1692.73 | 36.3778
1256.64 | 1656.89 | 75 | 0.0140614 | 0.237938 | 0.0212991 | 1691.76 | 36.0329 | 62.8318 | 1887.85 | 86.57 | 0.0275001 | 0.399149 | 0.0427073 | 1450.12 | 61.9309 | 628.318 | 1854.14 | 87.28 | 0.0142041 | 0.219938 | 0.0333947 | 1547.55 | 51.6799 | 1256.64 | 1656.89 | 75 | 0.0140614 | 0.237938 | 0.0212991 | 1691.76 | 36.0329
1256.64 | 1659.22 | 75.53 | 0.014066 | 0.237962 | 0.0215125 | 1691.36 | 36.3854 | 62.8318 | 1890.85 | 86.81 | 0.027661 | 0.400198 | 0.0439808 | 1445.4 | 63.5698 | 628.318 | 1857.14 | 87.32 | 0.0142644 | 0.22035 | 0.0340678 | 1543.86 | 52.5959 | 1256.64 | 1659.22 | 75.53 | 0.014066 | 0.237962 | 0.0215125 | 1691.36 | 36.3854
1256.64 | 1661.54 | 75.44 | 0.0140799 | 0.238068 | 0.0215221 | 1690.44 | 36.382 | 62.8318 | 1893.85 | 86.85 | 0.027831 | 0.401207 | 0.0451712 | 1440.12 | 65.0518 | 628.318 | 1860.14 | 87.55 | 0.0143246 | 0.220745 | 0.0347591 | 1540.09 | 53.5323 | 1256.64 | 1661.54 | 75.44 | 0.0140799 | 0.238068 | 0.0215221 | 1690.44 | 36.382
1256.64 | 1663.87 | 75.37 | 0.0140799 | 0.238086 | 0.0211713 | 1690.58 | 35.7918 | 62.8318 | 1896.85 | 87.15 | 0.0280275 | 0.40243 | 0.0464942 | 1434.29 | 66.6862 | 628.318 | 1863.14 | 87.66 | 0.0143717 | 0.221066 | 0.035525 | 1537.23 | 54.6102 | 1256.64 | 1663.87 | 75.37 | 0.0140799 | 0.238086 | 0.0211713 | 1690.58 | 35.7918
1256.64 | 1666.19 | 75.96 | 0.0140973 | 0.238196 | 0.0215137 | 1689.26 | 36.3423 | 62.8318 | 1899.85 | 87.15 | 0.0282363 | 0.403695 | 0.0477557 | 1428.07 | 68.1986 | 628.318 | 1866.14 | 87.81 | 0.0144232 | 0.221387 | 0.0362536 | 1533.93 | 55.6105 | 1256.64 | 1666.19 | 75.96 | 0.0140973 | 0.238196 | 0.0215137 | 1689.26 | 36.3423
1256.64 | 1668.52 | 75.71 | 0.0141257 | 0.23842 | 0.0213427 | 1687.47 | 36.0151 | 62.8318 | 1914.85 | 88.33 | 0.0293318 | 0.410578 | 0.0552601 | 1397.64 | 77.2337 | 628.318 | 1869.14 | 88.02 | 0.0145049 | 0.221924 | 0.0369973 | 1528.95 | 56.5669 | 1256.64 | 1668.52 | 75.71 | 0.0141257 | 0.23842 | 0.0213427 | 1687.47 | 36.0151
1256.64 | 1670.84 | 75.9 | 0.0141407 | 0.238536 | 0.021289 | 1686.5 | 35.9038 | 62.8318 | 1916.35 | 87.93 | 0.0294355 | 0.411158 | 0.0560229 | 1394.62 | 78.1308 | 628.318 | 1872.14 | 88.07 | 0.014581 | 0.222414 | 0.0376807 | 1524.29 | 57.4362 | 1256.64 | 1670.84 | 75.9 | 0.0141407 | 0.238536 | 0.021289 | 1686.5 | 35.9038
1256.64 | 1673.17 | 76.3 | 0.0141663 | 0.238719 | 0.0216217 | 1684.73 | 36.4267 | 62.8318 | 1968.85 | 91.43 | 0.0353637 | 0.445493 | 0.0947633 | 1254.13 | 118.845 | 628.318 | 1875.14 | 88.38 | 0.0146784 | 0.223055 | 0.0384551 | 1518.49 | 58.3937 | 1256.64 | 1673.17 | 76.3 | 0.0141663 | 0.238719 | 0.0216217 | 1684.73 | 36.4267
1256.64 | 1675.49 | 75.95 | 0.0141928 | 0.238941 | 0.0214266 | 1683.14 | 36.064 | 62.8318 | 2019.85 | 93.67 | 0.0465555 | 0.502826 | 0.156015 | 1067.15 | 166.491 | 628.318 | 1878.14 | 88.36 | 0.0147504 | 0.223525 | 0.0391932 | 1514.22 | 59.3472 | 1256.64 | 1675.49 | 75.95 | 0.0141928 | 0.238941 | 0.0214266 | 1683.14 | 36.064
1256.64 | 1677.82 | 76.41 | 0.0142065 | 0.239042 | 0.0215006 | 1682.23 | 36.1689 | 62.8318 | 2070.35 | 96.62 | 0.0666733 | 0.589737 | 0.236993 | 860.678 | 203.975 | 628.318 | 1881.14 | 88.74 | 0.0148439 | 0.224131 | 0.040004 | 1508.71 | 60.3545 | 1256.64 | 1677.82 | 76.41 | 0.0142065 | 0.239042 | 0.0215006 | 1682.23 | 36.1689
1256.64 | 1680.14 | 76.56 | 0.0142419 | 0.239296 | 0.0218812 | 1679.82 | 36.7565 | 62.8318 | 2108.35 | 98.07 | 0.0909821 | 0.655511 | 0.317855 | 686.631 | 218.249 | 628.318 | 1884.14 | 88.7 | 0.0149088 | 0.224555 | 0.0408702 | 1504.94 | 61.507 | 1256.64 | 1680.14 | 76.56 | 0.0142419 | 0.239296 | 0.0218812 | 1679.82 | 36.7565
1256.64 | 1682.47 | 76.34 | 0.0142747 | 0.239573 | 0.0214837 | 1677.91 | 36.0478 | 62.8318 | 2110.35 | 97.69 | 0.0910171 | 0.647357 | 0.322863 | 676.845 | 218.528 | 628.318 | 1887.14 | 88.99 | 0.014983 | 0.225036 | 0.0417565 | 1500.64 | 62.6614 | 1256.64 | 1682.47 | 76.34 | 0.0142747 | 0.239573 | 0.0214837 | 1677.91 | 36.0478
1256.64 | 1684.79 | 76.92 | 0.0142923 | 0.239696 | 0.0217894 | 1676.7 | 36.5343 | 62.8318 | 2113.35 | 99.5 | 0.0909076 | 0.635005 | 0.329516 | 663.427 | 218.61 | 628.318 | 1890.14 | 88.96 | 0.0150412 | 0.225406 | 0.0427204 | 1497.23 | 63.9624 | 1256.64 | 1684.79 | 76.92 | 0.0142923 | 0.239696 | 0.0217894 | 1676.7 | 36.5343
1256.64 | 1687.12 | 76.79 | 0.0143155 | 0.239869 | 0.021976 | 1675.18 | 36.8137 | 62.8318 | 2116.35 | 100.37 | 0.090686 | 0.625151 | 0.334076 | 653.836 | 218.431 | 628.318 | 1893.14 | 89.3 | 0.0151293 | 0.22596 | 0.0436439 | 1492.1 | 65.1212 | 1256.64 | 1687.12 | 76.79 | 0.0143155 | 0.239869 | 0.021976 | 1675.18 | 36.8137
1256.64 | 1689.44 | 76.8 | 0.0143384 | 0.240058 | 0.0216586 | 1673.84 | 36.253 | 62.8318 | 2119.35 | 99.96 | 0.0909112 | 0.616288 | 0.340993 | 641.623 | 218.789 | 628.318 | 1896.14 | 89.17 | 0.0152188 | 0.226528 | 0.0444982 | 1487.01 | 66.169 | 1256.64 | 1689.44 | 76.8 | 0.0143384 | 0.240058 | 0.0216586 | 1673.84 | 36.253
1256.64 | 1691.77 | 77.35 | 0.0143557 | 0.240177 | 0.0218712 | 1672.65 | 36.5829 | 62.8318 | 2122.35 | 100.26 | 0.0910874 | 0.605202 | 0.349222 | 627.269 | 219.056 | 628.318 | 1899.14 | 90.23 | 0.0153224 | 0.227184 | 0.0454427 | 1481.17 | 67.3082 | 1256.64 | 1691.77 | 77.35 | 0.0143557 | 0.240177 | 0.0218712 | 1672.65 | 36.5829
1256.64 | 1694.09 | 77.03 | 0.0143766 | 0.240322 | 0.0220923 | 1671.22 | 36.921 | 62.8318 | 2125.35 | 100.69 | 0.0909961 | 0.592628 | 0.356945 | 613.364 | 218.937 | 628.318 | 1902.14 | 89.91 | 0.015411 | 0.22775 | 0.046301 | 1476.26 | 68.3524 | 1256.64 | 1694.09 | 77.03 | 0.0143766 | 0.240322 | 0.0220923 | 1671.22 | 36.921
1256.64 | 1696.42 | 77.32 | 0.0144043 | 0.240535 | 0.0221142 | 1669.47 | 36.9189 | 62.8318 | 2128.35 | 99.96 | 0.0908139 | 0.582371 | 0.362535 | 602.883 | 218.566 | 628.318 | 1905.14 | 90.88 | 0.0155166 | 0.228414 | 0.0473359 | 1470.42 | 69.6035 | 1256.64 | 1696.42 | 77.32 | 0.0144043 | 0.240535 | 0.0221142 | 1669.47 | 36.9189
1256.64 | 1698.74 | 77.68 | 0.014428 | 0.24073 | 0.0219307 | 1668.09 | 36.5825 | 62.8318 | 2131.35 | 99.45 | 0.0908824 | 0.572918 | 0.368763 | 591.461 | 218.109 | 628.318 | 1908.14 | 91.25 | 0.0156037 | 0.228969 | 0.048376 | 1465.69 | 70.9043 | 1256.64 | 1698.74 | 77.68 | 0.014428 | 0.24073 | 0.0219307 | 1668.09 | 36.5825
1256.64 | 1701.07 | 77.34 | 0.0144406 | 0.240843 | 0.0216106 | 1667.43 | 36.0342 | 62.8318 | 2134.35 | 100.01 | 0.0911419 | 0.562161 | 0.376904 | 577.163 | 217.535 | 628.318 | 1911.14 | 91.56 | 0.0156926 | 0.229524 | 0.0494978 | 1460.83 | 72.3081 | 1256.64 | 1701.07 | 77.34 | 0.0144406 | 0.240843 | 0.0216106 | 1667.43 | 36.0342
1256.64 | 1703.39 | 77.85 | 0.0144599 | 0.240973 | 0.0218968 | 1666.09 | 36.4819 | 62.8318 | 2137.35 | 99.78 | 0.0910286 | 0.550252 | 0.384464 | 564.219 | 216.922 | 628.318 | 1914.14 | 91.85 | 0.0157574 | 0.229933 | 0.0505862 | 1457.34 | 73.7213 | 1256.64 | 1703.39 | 77.85 | 0.0144599 | 0.240973 | 0.0218968 | 1666.09 | 36.4819
1256.64 | 1705.72 | 77.94 | 0.0144888 | 0.241183 | 0.0222174 | 1664.2 | 36.9743 | 62.8318 | 2140.35 | 99.99 | 0.0910024 | 0.539347 | 0.39167 | 551.854 | 216.145 | 628.318 | 1917.14 | 92.19 | 0.0158193 | 0.230318 | 0.0512187 | 1454.03 | 74.4734 | 1256.64 | 1705.72 | 77.94 | 0.0144888 | 0.241183 | 0.0222174 | 1664.2 | 36.9743
1256.64 | 1708.04 | 77.74 | 0.0145109 | 0.241368 | 0.02198 | 1662.95 | 36.5515 | 62.8318 | 2143.35 | 99.85 | 0.0909398 | 0.528999 | 0.39866 | 540.347 | 215.415 | 628.318 | 1920.14 | 91.6 | 0.0158715 | 0.230642 | 0.0516173 | 1451.25 | 74.9097 | 1256.64 | 1708.04 | 77.74 | 0.0145109 | 0.241368 | 0.02198 | 1662.95 | 36.5515
1256.64 | 1710.37 | 78.35 | 0.0145081 | 0.241344 | 0.0219997 | 1663.11 | 36.588 | 62.8318 | 2146.35 | 100.11 | 0.0910091 | 0.519053 | 0.406078 | 528.424 | 214.582 | 628.318 | 1923.14 | 91.56 | 0.015953 | 0.231138 | 0.0522893 | 1446.89 | 75.6569 | 1256.64 | 1710.37 | 78.35 | 0.0145081 | 0.241344 | 0.0219997 | 1663.11 | 36.588
1256.64 | 1712.69 | 78.16 | 0.0145154 | 0.241389 | 0.0221283 | 1662.58 | 36.79 | 62.8318 | 2149.35 | 100.06 | 0.0909811 | 0.508849 | 0.413292 | 516.886 | 213.625 | 628.318 | 1926.14 | 92.31 | 0.0160495 | 0.231731 | 0.0532856 | 1441.8 | 76.8273 | 1256.64 | 1712.69 | 78.16 | 0.0145154 | 0.241389 | 0.0221283 | 1662.58 | 36.79
1256.64 | 1715.02 | 78.22 | 0.0145446 | 0.241606 | 0.0221545 | 1660.73 | 36.7926 | 62.8318 | 2152.35 | 100.14 | 0.0910389 | 0.498834 | 0.421007 | 505.004 | 212.61 | 628.318 | 1929.14 | 91.96 | 0.0161385 | 0.232283 | 0.0541792 | 1437.2 | 77.8665 | 1256.64 | 1715.02 | 78.22 | 0.0145446 | 0.241606 | 0.0221545 | 1660.73 | 36.7926
1256.64 | 1717.34 | 78.76 | 0.0145704 | 0.241809 | 0.0219342 | 1659.19 | 36.3929 | 62.8318 | 2155.35 | 100.25 | 0.0910725 | 0.488454 | 0.428986 | 492.896 | 211.445 | 628.318 | 1932.14 | 91.4 | 0.0162189 | 0.232777 | 0.0551765 | 1433.04 | 79.0704 | 1256.64 | 1717.34 | 78.76 | 0.0145704 | 0.241809 | 0.0219342 | 1659.19 | 36.3929
1256.64 | 1719.67 | 78.41 | 0.0145903 | 0.24197 | 0.0216888 | 1658.04 | 35.9609 | 62.8318 | 2158.35 | 100.37 | 0.0910318 | 0.478096 | 0.436621 | 481.318 | 210.154 | 628.318 | 1935.14 | 91.55 | 0.0163176 | 0.233379 | 0.056349 | 1427.96 | 80.4642 | 1256.64 | 1719.67 | 78.41 | 0.0145903 | 0.24197 | 0.0216888 | 1658.04 | 35.9609
1256.64 | 1721.99 | 78.75 | 0.0146117 | 0.242121 | 0.0218767 | 1656.64 | 36.2418 | 62.8318 | 2161.35 | 100.39 | 0.0910024 | 0.468354 | 0.444042 | 470.374 | 208.866 | 628.318 | 1938.14 | 91.89 | 0.0164173 | 0.233976 | 0.0576447 | 1422.81 | 82.0177 | 1256.64 | 1721.99 | 78.75 | 0.0146117 | 0.242121 | 0.0218767 | 1656.64 | 36.2418
1256.64 | 1724.32 | 79.08 | 0.0146495 | 0.2424 | 0.0221664 | 1654.25 | 36.6689 | 62.8318 | 2164.35 | 100.61 | 0.091034 | 0.458754 | 0.451812 | 459.239 | 207.49 | 628.318 | 1941.14 | 91.66 | 0.0165382 | 0.234701 | 0.0590275 | 1416.68 | 83.6229 | 1256.64 | 1724.32 | 79.08 | 0.0146495 | 0.2424 | 0.0221664 | 1654.25 | 36.6689
1256.64 | 1726.64 | 78.73 | 0.0146921 | 0.242739 | 0.0218608 | 1651.78 | 36.1092 | 62.8318 | 2167.35 | 100.68 | 0.0910718 | 0.449044 | 0.45989 | 447.964 | 206.014 | 628.318 | 1944.14 | 91.93 | 0.0166689 | 0.235487 | 0.060359 | 1410.16 | 85.116 | 1256.64 | 1726.64 | 78.73 | 0.0146921 | 0.242739 | 0.0218608 | 1651.78 | 36.1092
1256.64 | 1728.97 | 79.28 | 0.0147152 | 0.24291 | 0.0219708 | 1650.35 | 36.2594 | 62.8318 | 2170.35 | 100.92 | 0.0910773 | 0.439135 | 0.468012 | 436.696 | 204.379 | 628.318 | 1947.14 | 91.65 | 0.0168016 | 0.236278 | 0.061743 | 1403.62 | 86.6635 | 1256.64 | 1728.97 | 79.28 | 0.0147152 | 0.24291 | 0.0219708 | 1650.35 | 36.2594
1256.64 | 1731.29 | 79.33 | 0.014737 | 0.243074 | 0.022128 | 1649.01 | 36.4892 | 62.8318 | 2173.35 | 100.85 | 0.0911171 | 0.429329 | 0.476485 | 425.365 | 202.68 | 628.318 | 1950.14 | 92.05 | 0.0169397 | 0.237114 | 0.0632696 | 1396.96 | 88.385 | 1256.64 | 1731.29 | 79.33 | 0.014737 | 0.243074 | 0.022128 | 1649.01 | 36.4892
1256.64 | 1733.62 | 79.13 | 0.0147618 | 0.24325 | 0.0223864 | 1647.42 | 36.8798 | 62.8318 | 2176.35 | 101.61 | 0.0911546 | 0.41921 | 0.485647 | 413.685 | 200.905 | 628.318 | 1953.14 | 91.75 | 0.0170742 | 0.23791 | 0.0648856 | 1390.47 | 90.2216 | 1256.64 | 1733.62 | 79.13 | 0.0147618 | 0.24325 | 0.0223864 | 1647.42 | 36.8798
1256.64 | 1735.94 | 79.76 | 0.0147935 | 0.243493 | 0.0221977 | 1645.55 | 36.5274 | 62.8318 | 2179.35 | 101.18 | 0.0910277 | 0.409586 | 0.493491 | 403.499 | 199.123 | 628.318 | 1956.14 | 92.17 | 0.0172035 | 0.238671 | 0.066461 | 1384.28 | 92.0007 | 1256.64 | 1735.94 | 79.76 | 0.0147935 | 0.243493 | 0.0221977 | 1645.55 | 36.5274
1256.64 | 1738.27 | 79.54 | 0.0148281 | 0.243753 | 0.0220208 | 1643.46 | 36.1903 | 62.8318 | 2182.35 | 102 | 0.0911642 | 0.400244 | 0.502561 | 392.284 | 197.147 | 628.318 | 1959.14 | 91.91 | 0.0173454 | 0.239506 | 0.0680239 | 1377.62 | 93.7112 | 1256.64 | 1738.27 | 79.54 | 0.0148281 | 0.243753 | 0.0220208 | 1643.46 | 36.1903
1256.64 | 1740.59 | 79.62 | 0.0148539 | 0.243945 | 0.0220826 | 1641.89 | 36.2571 | 62.8318 | 2185.35 | 103.18 | 0.0908178 | 0.391378 | 0.508157 | 384.191 | 195.229 | 628.318 | 1962.14 | 92.33 | 0.0174845 | 0.24031 | 0.0696746 | 1371.09 | 95.5303 | 1256.64 | 1740.59 | 79.62 | 0.0148539 | 0.243945 | 0.0220826 | 1641.89 | 36.2571
1256.64 | 1742.92 | 80.17 | 0.014888 | 0.244192 | 0.0225251 | 1639.78 | 36.9361 | 62.8318 | 2188.35 | 102.07 | 0.0910791 | 0.383715 | 0.516647 | 374.296 | 193.379 | 628.318 | 1965.14 | 92.11 | 0.017637 | 0.2412 | 0.0712797 | 1364.12 | 97.2341 | 1256.64 | 1742.92 | 80.17 | 0.014888 | 0.244192 | 0.0225251 | 1639.78 | 36.9361
1256.64 | 1745.24 | 79.77 | 0.0149212 | 0.244442 | 0.0226165 | 1637.8 | 37.0414 | 62.8318 | 2191.35 | 103.52 | 0.0911874 | 0.374491 | 0.526771 | 363.352 | 191.403 | 628.318 | 1968.14 | 92.53 | 0.0177988 | 0.242135 | 0.0730403 | 1356.79 | 99.1003 | 1256.64 | 1745.24 | 79.77 | 0.0149212 | 0.244442 | 0.0226165 | 1637.8 | 37.0414
1256.64 | 1747.57 | 80.15 | 0.0149424 | 0.244608 | 0.0225319 | 1636.59 | 36.8755 | 62.8318 | 2194.35 | 103.62 | 0.0909505 | 0.365683 | 0.534189 | 354.639 | 189.445 | 628.318 | 1971.14 | 92.35 | 0.0179522 | 0.243022 | 0.0749082 | 1349.94 | 101.121 | 1256.64 | 1747.57 | 80.15 | 0.0149424 | 0.244608 | 0.0225319 | 1636.59 | 36.8755
1256.64 | 1749.89 | 80.47 | 0.0149609 | 0.244739 | 0.0225863 | 1635.44 | 36.9385 | 62.8318 | 2197.35 | 103.74 | 0.0910664 | 0.357539 | 0.542748 | 345.066 | 187.284 | 628.318 | 1974.14 | 92.77 | 0.018116 | 0.243961 | 0.0767116 | 1342.71 | 103.002 | 1256.64 | 1749.89 | 80.47 | 0.0149609 | 0.244739 | 0.0225863 | 1635.44 | 36.9385
1256.64 | 1752.22 | 80.08 | 0.0149724 | 0.244837 | 0.0224451 | 1634.84 | 36.6941 | 62.8318 | 2200.35 | 103.09 | 0.090939 | 0.349477 | 0.550725 | 336.625 | 185.388 | 628.318 | 1977.14 | 92.61 | 0.0182752 | 0.24486 | 0.0786049 | 1335.73 | 104.995 | 1256.64 | 1752.22 | 80.08 | 0.0149724 | 0.244837 | 0.0224451 | 1634.84 | 36.6941
1256.64 | 1754.54 | 80.69 | 0.0149962 | 0.245 | 0.0226877 | 1633.32 | 37.0564 | 62.8318 | 2203.35 | 102.71 | 0.0910019 | 0.341941 | 0.558247 | 328.091 | 183.156 | 628.318 | 1980.14 | 93.01 | 0.0184455 | 0.245831 | 0.0805181 | 1328.44 | 106.964 | 1256.64 | 1754.54 | 80.69 | 0.0149962 | 0.245 | 0.0226877 | 1633.32 | 37.0564
1256.64 | 1756.87 | 80.7 | 0.0150271 | 0.245213 | 0.0230759 | 1631.37 | 37.6454 | 62.8318 | 2206.35 | 103.07 | 0.0912333 | 0.333427 | 0.568359 | 317.733 | 180.586 | 628.318 | 1983.14 | 92.87 | 0.0186204 | 0.246804 | 0.0824205 | 1320.97 | 108.875 | 1256.64 | 1756.87 | 80.7 | 0.0150271 | 0.245213 | 0.0230759 | 1631.37 | 37.6454
1256.64 | 1759.19 | 80.5 | 0.0150603 | 0.245451 | 0.0231961 | 1629.34 | 37.7945 | 62.8318 | 2209.35 | 102.96 | 0.0912331 | 0.323849 | 0.578188 | 307.301 | 177.677 | 628.318 | 1986.14 | 93.24 | 0.018796 | 0.247785 | 0.0844735 | 1313.61 | 110.965 | 1256.64 | 1759.19 | 80.5 | 0.0150603 | 0.245451 | 0.0231961 | 1629.34 | 37.7945
1256.64 | 1761.52 | 81.17 | 0.0150902 | 0.245676 | 0.0229931 | 1627.63 | 37.4242 | 62.8318 | 2212.35 | 103.17 | 0.0910674 | 0.315007 | 0.587156 | 298.288 | 175.142 | 628.318 | 1989.14 | 93.18 | 0.0189891 | 0.248857 | 0.0864456 | 1305.66 | 112.869 | 1256.64 | 1761.52 | 81.17 | 0.0150902 | 0.245676 | 0.0229931 | 1627.63 | 37.4242
1256.64 | 1763.84 | 80.88 | 0.0151148 | 0.24586 | 0.0232377 | 1626.18 | 37.7886 | 62.8318 | 2215.35 | 103.15 | 0.091074 | 0.30707 | 0.596562 | 289.555 | 172.738 | 628.318 | 1992.14 | 93.49 | 0.0191692 | 0.249852 | 0.0885583 | 1298.32 | 114.977 | 1256.64 | 1763.84 | 80.88 | 0.0151148 | 0.24586 | 0.0232377 | 1626.18 | 37.7886
1256.64 | 1766.17 | 81.01 | 0.0151494 | 0.246123 | 0.0230905 | 1624.21 | 37.5039 | 62.8318 | 2218.35 | 103.35 | 0.0910565 | 0.299181 | 0.605833 | 281.017 | 170.249 | 628.318 | 1995.14 | 93.49 | 0.0193592 | 0.250893 | 0.0906523 | 1290.7 | 117.005 | 1256.64 | 1766.17 | 81.01 | 0.0151494 | 0.246123 | 0.0230905 | 1624.21 | 37.5039
1256.64 | 1768.49 | 81.55 | 0.0151948 | 0.246462 | 0.0231999 | 1621.58 | 37.6204 | 62.8318 | 2221.35 | 103.39 | 0.0910571 | 0.291478 | 0.615122 | 272.651 | 167.714 | 628.318 | 1998.14 | 93.74 | 0.0195614 | 0.251995 | 0.0927855 | 1282.71 | 119.017 | 1256.64 | 1768.49 | 81.55 | 0.0151948 | 0.246462 | 0.0231999 | 1621.58 | 37.6204
1256.64 | 1770.82 | 81.1 | 0.0152339 | 0.246727 | 0.0236639 | 1619.14 | 38.3151 | 62.8318 | 2224.35 | 103.57 | 0.0910523 | 0.283819 | 0.624465 | 264.392 | 165.104 | 628.318 | 2001.14 | 93.81 | 0.0197577 | 0.25306 | 0.0949981 | 1275.07 | 121.13 | 1256.64 | 1770.82 | 81.1 | 0.0152339 | 0.246727 | 0.0236639 | 1619.14 | 38.3151
1256.64 | 1773.14 | 81.57 | 0.0152732 | 0.247034 | 0.0236047 | 1616.98 | 38.1685 | 62.8318 | 2227.35 | 103.65 | 0.091036 | 0.276308 | 0.633669 | 256.376 | 162.458 | 628.318 | 2004.14 | 94.01 | 0.0199575 | 0.254143 | 0.0972344 | 1267.44 | 123.239 | 1256.64 | 1773.14 | 81.57 | 0.0152732 | 0.247034 | 0.0236047 | 1616.98 | 38.1685
1256.64 | 1775.47 | 81.81 | 0.0153012 | 0.247241 | 0.0235111 | 1615.39 | 37.9795 | 62.8318 | 2230.35 | 103.76 | 0.0910413 | 0.268907 | 0.643146 | 248.425 | 159.774 | 628.318 | 2007.14 | 94.15 | 0.0201642 | 0.255237 | 0.0995928 | 1259.57 | 125.444 | 1256.64 | 1775.47 | 81.81 | 0.0153012 | 0.247241 | 0.0235111 | 1615.39 | 37.9795
1256.64 | 1777.79 | 81.44 | 0.015334 | 0.247486 | 0.0232993 | 1613.53 | 37.594 | 62.8318 | 2233.35 | 103.92 | 0.0910162 | 0.261598 | 0.652402 | 240.72 | 157.046 | 628.318 | 2010.14 | 94.31 | 0.0203834 | 0.256409 | 0.10198 | 1251.44 | 127.621 | 1256.64 | 1777.79 | 81.44 | 0.015334 | 0.247486 | 0.0232993 | 1613.53 | 37.594
1256.64 | 1780.12 | 82.11 | 0.0153721 | 0.247743 | 0.0236701 | 1611.19 | 38.137 | 62.8318 | 2236.35 | 103.98 | 0.0910005 | 0.254514 | 0.661658 | 233.249 | 154.331 | 628.318 | 2013.14 | 94.44 | 0.0206042 | 0.257573 | 0.104453 | 1243.33 | 129.87 | 1256.64 | 1780.12 | 82.11 | 0.0153721 | 0.247743 | 0.0236701 | 1611.19 | 38.137
1256.64 | 1782.44 | 82.01 | 0.0154016 | 0.247958 | 0.0239933 | 1609.49 | 38.617 | 62.8318 | 2239.35 | 104.13 | 0.0910159 | 0.247483 | 0.671381 | 225.752 | 151.565 | 628.318 | 2016.14 | 94.67 | 0.0208457 | 0.258834 | 0.106987 | 1234.62 | 132.088 | 1256.64 | 1782.44 | 82.01 | 0.0154016 | 0.247958 | 0.0239933 | 1609.49 | 38.617
1256.64 | 1784.77 | 81.89 | 0.0154372 | 0.248216 | 0.0241719 | 1607.44 | 38.8549 | 62.8318 | 2242.35 | 104.31 | 0.0909633 | 0.240555 | 0.680606 | 218.621 | 148.795 | 628.318 | 2019.14 | 94.76 | 0.0210978 | 0.260146 | 0.109478 | 1225.73 | 134.19 | 1256.64 | 1784.77 | 81.89 | 0.0154372 | 0.248216 | 0.0241719 | 1607.44 | 38.8549
1256.64 | 1787.09 | 82.55 | 0.0154745 | 0.248496 | 0.0241341 | 1605.37 | 38.7442 | 62.8318 | 2245.35 | 104.34 | 0.0909594 | 0.233929 | 0.68987 | 211.693 | 146.04 | 628.318 | 2022.14 | 95.02 | 0.0213478 | 0.261439 | 0.112082 | 1217.05 | 136.409 | 1256.64 | 1787.09 | 82.55 | 0.0154745 | 0.248496 | 0.0241341 | 1605.37 | 38.7442
1256.64 | 1789.42 | 82.17 | 0.0155078 | 0.248724 | 0.0243687 | 1603.39 | 39.0725 | 62.8318 | 2248.35 | 104.58 | 0.0909622 | 0.2273 | 0.699535 | 204.758 | 143.235 | 628.318 | 2025.14 | 95.04 | 0.0215973 | 0.26271 | 0.114799 | 1208.47 | 138.73 | 1256.64 | 1789.42 | 82.17 | 0.0155078 | 0.248724 | 0.0243687 | 1603.39 | 39.0725
1256.64 | 1791.74 | 82.46 | 0.0155344 | 0.248934 | 0.0243488 | 1601.99 | 39.0066 | 62.8318 | 2251.35 | 104.63 | 0.0909575 | 0.220731 | 0.709331 | 197.936 | 140.402 | 628.318 | 2028.14 | 95.15 | 0.0218642 | 0.264062 | 0.117696 | 1199.45 | 141.171 | 1256.64 | 1791.74 | 82.46 | 0.0155344 | 0.248934 | 0.0243488 | 1601.99 | 39.0066
1256.64 | 1794.07 | 82.86 | 0.0155599 | 0.249114 | 0.0243479 | 1600.53 | 38.9695 | 62.8318 | 2254.35 | 104.85 | 0.0909352 | 0.214207 | 0.719061 | 191.25 | 137.521 | 628.318 | 2031.14 | 95.37 | 0.0221569 | 0.265542 | 0.120817 | 1189.81 | 143.749 | 1256.64 | 1794.07 | 82.86 | 0.0155599 | 0.249114 | 0.0243479 | 1600.53 | 38.9695
1256.64 | 1796.39 | 82.42 | 0.0156051 | 0.249436 | 0.0243626 | 1597.95 | 38.9302 | 62.8318 | 2257.35 | 104.89 | 0.0908675 | 0.208041 | 0.728016 | 185.095 | 134.752 | 628.318 | 2034.14 | 95.48 | 0.0224419 | 0.266962 | 0.123856 | 1180.55 | 146.218 | 1256.64 | 1796.39 | 82.42 | 0.0156051 | 0.249436 | 0.0243626 | 1597.95 | 38.9302
1256.64 | 1798.72 | 83.04 | 0.0156376 | 0.24966 | 0.0246112 | 1596.06 | 39.2808 | 62.8318 | 2260.35 | 105.13 | 0.090892 | 0.201974 | 0.737632 | 178.826 | 131.908 | 628.318 | 2037.14 | 95.64 | 0.0227461 | 0.268485 | 0.126831 | 1170.97 | 148.515 | 1256.64 | 1798.72 | 83.04 | 0.0156376 | 0.24966 | 0.0246112 | 1596.06 | 39.2808
1256.64 | 1801.04 | 83.08 | 0.0156819 | 0.249979 | 0.0248076 | 1593.57 | 39.5327 | 62.8318 | 2263.35 | 105.23 | 0.0908716 | 0.195936 | 0.7473 | 172.719 | 129.073 | 628.318 | 2040.14 | 95.8 | 0.0230526 | 0.269994 | 0.129844 | 1161.46 | 150.808 | 1256.64 | 1801.04 | 83.08 | 0.0156819 | 0.249979 | 0.0248076 | 1593.57 | 39.5327
1256.64 | 1803.37 | 82.83 | 0.0157292 | 0.25033 | 0.024832 | 1591.01 | 39.5078 | 62.8318 | 2266.35 | 105.35 | 0.0908807 | 0.189902 | 0.757357 | 166.576 | 126.157 | 628.318 | 2043.14 | 95.92 | 0.0233498 | 0.271445 | 0.133032 | 1152.36 | 153.301 | 1256.64 | 1803.37 | 82.83 | 0.0157292 | 0.25033 | 0.024832 | 1591.01 | 39.5078
1256.64 | 1805.69 | 83.52 | 0.0157641 | 0.250578 | 0.0250284 | 1589.05 | 39.7714 | 62.8318 | 2269.35 | 105.56 | 0.0907944 | 0.184078 | 0.766422 | 160.916 | 123.33 | 628.318 | 2046.14 | 96.14 | 0.0236544 | 0.272916 | 0.136178 | 1143.21 | 155.68 | 1256.64 | 1805.69 | 83.52 | 0.0157641 | 0.250578 | 0.0250284 | 1589.05 | 39.7714
1256.64 | 1808.02 | 83.21 | 0.0158144 | 0.250933 | 0.0251577 | 1586.24 | 39.9061 | 62.8318 | 2272.35 | 105.59 | 0.0907824 | 0.178616 | 0.775381 | 155.487 | 120.562 | 628.318 | 2049.14 | 96.24 | 0.0239745 | 0.274443 | 0.139409 | 1133.76 | 158.057 | 1256.64 | 1808.02 | 83.21 | 0.0158144 | 0.250933 | 0.0251577 | 1586.24 | 39.9061
1256.64 | 1810.34 | 83.39 | 0.0158608 | 0.251274 | 0.0252492 | 1583.75 | 39.9884 | 62.8318 | 2275.35 | 105.88 | 0.090779 | 0.173111 | 0.784802 | 150.013 | 117.731 | 628.318 | 2052.14 | 96.48 | 0.0243112 | 0.276037 | 0.142727 | 1124.04 | 160.431 | 1256.64 | 1810.34 | 83.39 | 0.0158608 | 0.251274 | 0.0252492 | 1583.75 | 39.9884
1256.64 | 1812.67 | 83.86 | 0.0158966 | 0.251521 | 0.0254897 | 1581.72 | 40.3174 | 62.8318 | 2278.35 | 105.93 | 0.0907616 | 0.167682 | 0.794213 | 144.673 | 114.901 | 628.318 | 2055.14 | 96.59 | 0.0246836 | 0.277794 | 0.146209 | 1113.58 | 162.816 | 1256.64 | 1812.67 | 83.86 | 0.0158966 | 0.251521 | 0.0254897 | 1581.72 | 40.3174
1256.64 | 1814.99 | 83.4 | 0.0159305 | 0.251754 | 0.0255872 | 1579.81 | 40.4231 | 62.8318 | 2281.35 | 106.19 | 0.0907304 | 0.16235 | 0.803461 | 139.49 | 112.075 | 628.318 | 2058.14 | 96.85 | 0.0250709 | 0.27961 | 0.14987 | 1102.96 | 165.301 | 1256.64 | 1814.99 | 83.4 | 0.0159305 | 0.251754 | 0.0255872 | 1579.81 | 40.4231
1256.64 | 1817.32 | 84 | 0.015981 | 0.25211 | 0.0257953 | 1577.03 | 40.68 | 62.8318 | 2284.35 | 106.31 | 0.0906879 | 0.157246 | 0.812158 | 134.595 | 109.313 | 628.318 | 2061.14 | 96.99 | 0.0254557 | 0.281393 | 0.153606 | 1092.61 | 167.831 | 1256.64 | 1817.32 | 84 | 0.015981 | 0.25211 | 0.0257953 | 1577.03 | 40.68
1256.64 | 1819.64 | 84.05 | 0.0160304 | 0.252466 | 0.0260159 | 1574.38 | 40.959 | 62.8318 | 2287.35 | 106.43 | 0.0906931 | 0.152161 | 0.821329 | 129.651 | 106.486 | 628.318 | 2064.14 | 97.2 | 0.0258396 | 0.28314 | 0.157412 | 1082.43 | 170.388 | 1256.64 | 1819.64 | 84.05 | 0.0160304 | 0.252466 | 0.0260159 | 1574.38 | 40.959
1256.64 | 1821.97 | 83.82 | 0.0160753 | 0.252798 | 0.0258969 | 1572.06 | 40.7116 | 62.8318 | 2290.35 | 106.67 | 0.0906235 | 0.147269 | 0.829569 | 125.072 | 103.756 | 628.318 | 2067.14 | 97.36 | 0.0262404 | 0.284953 | 0.16131 | 1072.07 | 172.937 | 1256.64 | 1821.97 | 83.82 | 0.0160753 | 0.252798 | 0.0258969 | 1572.06 | 40.7116
1256.64 | 1824.29 | 84.48 | 0.0161061 | 0.253002 | 0.0262834 | 1570.3 | 41.2728 | 62.8318 | 2293.35 | 106.7 | 0.0906119 | 0.142616 | 0.837777 | 120.648 | 101.076 | 628.318 | 2070.14 | 97.51 | 0.0266807 | 0.286926 | 0.1653 | 1061.01 | 175.385 | 1256.64 | 1824.29 | 84.48 | 0.0161061 | 0.253002 | 0.0262834 | 1570.3 | 41.2728
1256.64 | 1826.62 | 84.15 | 0.0161419 | 0.253258 | 0.0263528 | 1568.4 | 41.3317 | 62.8318 | 2296.35 | 107.02 | 0.0905949 | 0.137942 | 0.846246 | 116.23 | 98.3593 | 628.318 | 2073.14 | 97.71 | 0.027147 | 0.288996 | 0.169459 | 1049.6 | 177.864 | 1256.64 | 1826.62 | 84.15 | 0.0161419 | 0.253258 | 0.0263528 | 1568.4 | 41.3317
1256.64 | 1828.94 | 84.42 | 0.0161916 | 0.253601 | 0.0265837 | 1565.7 | 41.6222 | 62.8318 | 2299.35 | 107.04 | 0.090565 | 0.13342 | 0.854195 | 112.016 | 95.6836 | 628.318 | 2076.14 | 97.84 | 0.0276212 | 0.29109 | 0.17363 | 1038.33 | 180.285 | 1256.64 | 1828.94 | 84.42 | 0.0161916 | 0.253601 | 0.0265837 | 1565.7 | 41.6222
1256.64 | 1831.27 | 84.78 | 0.0162361 | 0.253902 | 0.0268333 | 1563.25 | 41.9473 | 62.8318 | 2302.35 | 107.28 | 0.0905566 | 0.128882 | 0.862415 | 107.777 | 92.9489 | 628.318 | 2079.14 | 98.01 | 0.0280946 | 0.293142 | 0.177866 | 1027.29 | 182.72 | 1256.64 | 1831.27 | 84.78 | 0.0162361 | 0.253902 | 0.0268333 | 1563.25 | 41.9473
1256.64 | 1833.59 | 84.38 | 0.0162829 | 0.254221 | 0.0271794 | 1560.7 | 42.4189 | 62.8318 | 2305.35 | 107.39 | 0.0904691 | 0.124739 | 0.868966 | 104.076 | 90.4383 | 628.318 | 2082.14 | 98.19 | 0.028566 | 0.29516 | 0.182232 | 1016.52 | 185.241 | 1256.64 | 1833.59 | 84.38 | 0.0162829 | 0.254221 | 0.0271794 | 1560.7 | 42.4189
1256.64 | 1835.92 | 85.03 | 0.0163432 | 0.254662 | 0.0271844 | 1557.64 | 42.3435 | 62.8318 | 2308.35 | 107.59 | 0.0904873 | 0.120629 | 0.876297 | 100.262 | 87.8595 | 628.318 | 2085.14 | 98.32 | 0.0290699 | 0.297291 | 0.186681 | 1005.31 | 187.673 | 1256.64 | 1835.92 | 85.03 | 0.0163432 | 0.254662 | 0.0271844 | 1557.64 | 42.3435
1256.64 | 1838.24 | 84.89 | 0.0164007 | 0.255065 | 0.0273351 | 1554.63 | 42.4958 | 62.8318 | 2311.35 | 107.77 | 0.0904515 | 0.116581 | 0.883083 | 96.6098 | 85.3145 | 628.318 | 2088.14 | 98.53 | 0.029624 | 0.299625 | 0.191258 | 993.419 | 190 | 1256.64 | 1838.24 | 84.89 | 0.0164007 | 0.255065 | 0.0273351 | 1554.63 | 42.4958
1256.64 | 1840.57 | 84.9 | 0.0164557 | 0.255455 | 0.0273504 | 1551.81 | 42.4426 | 62.8318 | 2314.35 | 107.81 | 0.0904436 | 0.112573 | 0.889942 | 92.9795 | 82.7463 | 628.318 | 2091.14 | 98.65 | 0.0301897 | 0.301975 | 0.195945 | 981.593 | 192.338 | 1256.64 | 1840.57 | 84.9 | 0.0164557 | 0.255455 | 0.0273504 | 1551.81 | 42.4426
1256.64 | 1842.89 | 85.42 | 0.0165065 | 0.255803 | 0.0277687 | 1549.12 | 43.017 | 62.8318 | 2317.35 | 108.15 | 0.0903883 | 0.108734 | 0.895676 | 89.6083 | 80.26 | 628.318 | 2094.14 | 98.82 | 0.0307668 | 0.304346 | 0.200729 | 969.858 | 194.679 | 1256.64 | 1842.89 | 85.42 | 0.0165065 | 0.255803 | 0.0277687 | 1549.12 | 43.017
1256.64 | 1845.22 | 85.01 | 0.0165637 | 0.256185 | 0.0280931 | 1546.05 | 43.4335 | 62.8318 | 2320.35 | 108.11 | 0.0903595 | 0.105213 | 0.90091 | 86.5088 | 77.9366 | 628.318 | 2097.14 | 99 | 0.0313477 | 0.306695 | 0.205625 | 958.315 | 197.054 | 1256.64 | 1845.22 | 85.01 | 0.0165637 | 0.256185 | 0.0280931 | 1546.05 | 43.4335
1256.64 | 1847.54 | 85.55 | 0.0166162 | 0.256555 | 0.0282078 | 1543.39 | 43.5356 | 62.8318 | 2323.35 | 108.49 | 0.0903544 | 0.101599 | 0.906311 | 83.3175 | 75.5116 | 628.318 | 2100.14 | 99.11 | 0.0319577 | 0.309124 | 0.210597 | 946.53 | 199.336 | 1256.64 | 1847.54 | 85.55 | 0.0166162 | 0.256555 | 0.0282078 | 1543.39 | 43.5356
1256.64 | 1849.87 | 85.57 | 0.0166703 | 0.256932 | 0.0283263 | 1540.64 | 43.6406 | 62.8318 | 2326.35 | 108.47 | 0.0903264 | 0.0981368 | 0.91108 | 80.3126 | 73.1712 | 628.318 | 2103.14 | 99.33 | 0.0326085 | 0.311692 | 0.215708 | 934.37 | 201.551 | 1256.64 | 1849.87 | 85.57 | 0.0166703 | 0.256932 | 0.0283263 | 1540.64 | 43.6406
1256.64 | 1852.19 | 85.45 | 0.0167279 | 0.257337 | 0.0284867 | 1537.74 | 43.8053 | 62.8318 | 2329.35 | 108.71 | 0.0903178 | 0.0946319 | 0.915676 | 77.2747 | 70.7585 | 628.318 | 2106.19 | 99.44 | 0.0332887 | 0.314332 | 0.221003 | 922.013 | 203.768 | 1256.64 | 1852.19 | 85.45 | 0.0167279 | 0.257337 | 0.0284867 | 1537.74 | 43.8053
1256.64 | 1854.52 | 86.02 | 0.016771 | 0.257623 | 0.0289086 | 1535.48 | 44.3886 | 62.8318 | 2332.35 | 108.85 | 0.0902517 | 0.0915285 | 0.918662 | 74.684 | 68.6094 | 628.318 | 2109.33 | 99.62 | 0.0340095 | 0.317112 | 0.226609 | 909.366 | 206.071 | 1256.64 | 1854.52 | 86.02 | 0.016771 | 0.257623 | 0.0289086 | 1535.48 | 44.3886
1256.64 | 1856.84 | 85.64 | 0.0168231 | 0.257974 | 0.029197 | 1532.8 | 44.753 | 62.8318 | 2335.35 | 109.01 | 0.0902587 | 0.0884468 | 0.921899 | 72.0476 | 66.4206 | 628.318 | 2112.33 | 99.8 | 0.0347243 | 0.319818 | 0.232075 | 897.175 | 208.212 | 1256.64 | 1856.84 | 85.64 | 0.0168231 | 0.257974 | 0.029197 | 1532.8 | 44.753
1256.64 | 1859.17 | 86.11 | 0.0168856 | 0.258406 | 0.029425 | 1529.67 | 45.0106 | 62.8318 | 2338.35 | 109.23 | 0.0902345 | 0.0854126 | 0.924446 | 69.5063 | 64.2548 | 628.318 | 2115.33 | 99.9 | 0.0354737 | 0.322613 | 0.237624 | 884.806 | 210.251 | 1256.64 | 1859.17 | 86.11 | 0.0168856 | 0.258406 | 0.029425 | 1529.67 | 45.0106
1256.64 | 1861.49 | 86.19 | 0.0169385 | 0.25876 | 0.0296385 | 1526.97 | 45.2571 | 62.8318 | 2341.35 | 109.26 | 0.0902214 | 0.0824312 | 0.926584 | 67.0183 | 62.0981 | 628.318 | 2118.33 | 100.13 | 0.0362634 | 0.325527 | 0.243346 | 872.22 | 212.251 | 1256.64 | 1861.49 | 86.19 | 0.0169385 | 0.25876 | 0.0296385 | 1526.97 | 45.2571
1256.64 | 1863.82 | 86.03 | 0.0170043 | 0.259214 | 0.0296856 | 1523.73 | 45.2328 | 62.8318 | 2344.35 | 109.62 | 0.0901937 | 0.0795928 | 0.927934 | 64.6871 | 60.0254 | 628.318 | 2121.33 | 100.21 | 0.0370729 | 0.328475 | 0.249174 | 859.735 | 214.223 | 1256.64 | 1863.82 | 86.03 | 0.0170043 | 0.259214 | 0.0296856 | 1523.73 | 45.2328
1256.64 | 1866.14 | 86.6 | 0.0170672 | 0.25964 | 0.0301205 | 1520.59 | 45.801 | 62.8318 | 2347.35 | 109.57 | 0.0901689 | 0.0770006 | 0.928407 | 62.5827 | 58.1022 | 628.318 | 2124.33 | 100.41 | 0.0379345 | 0.331554 | 0.255139 | 846.887 | 216.074 | 1256.64 | 1866.14 | 86.6 | 0.0170672 | 0.25964 | 0.0301205 | 1520.59 | 45.801
1256.64 | 1868.47 | 86.24 | 0.0171256 | 0.260029 | 0.0305256 | 1517.65 | 46.3274 | 62.8318 | 2350.35 | 109.9 | 0.0901661 | 0.0743247 | 0.92877 | 60.3989 | 56.0967 | 628.318 | 2127.33 | 100.56 | 0.0388297 | 0.334723 | 0.261181 | 834.05 | 217.838 | 1256.64 | 1868.47 | 86.24 | 0.0171256 | 0.260029 | 0.0305256 | 1517.65 | 46.3274
1256.64 | 1870.79 | 86.7 | 0.017196 | 0.260515 | 0.0307621 | 1514.25 | 46.5817 | 62.8318 | 2353.35 | 110.02 | 0.0901382 | 0.0718521 | 0.927989 | 58.4303 | 54.2227 | 628.318 | 2130.33 | 100.68 | 0.0397465 | 0.337897 | 0.267368 | 821.282 | 219.584 | 1256.64 | 1870.79 | 86.7 | 0.017196 | 0.260515 | 0.0307621 | 1514.25 | 46.5817
1256.64 | 1873.12 | 86.77 | 0.017261 | 0.260955 | 0.0309569 | 1511.1 | 46.7788 | 62.8318 | 2356.35 | 110.06 | 0.0901388 | 0.0693215 | 0.927061 | 56.3982 | 52.2845 | 628.318 | 2133.33 | 100.91 | 0.040717 | 0.341217 | 0.273677 | 808.296 | 221.212 | 1256.64 | 1873.12 | 86.77 | 0.017261 | 0.260955 | 0.0309569 | 1511.1 | 46.7788
1256.64 | 1875.44 | 86.65 | 0.0173219 | 0.261355 | 0.031273 | 1508.07 | 47.1619 | 62.8318 | 2359.35 | 110.42 | 0.090111 | 0.0669917 | 0.925118 | 54.5723 | 50.4858 | 628.318 | 2136.33 | 100.97 | 0.0417419 | 0.344657 | 0.280093 | 795.088 | 222.698 | 1256.64 | 1875.44 | 86.65 | 0.0173219 | 0.261355 | 0.031273 | 1508.07 | 47.1619
1256.64 | 1877.77 | 87.18 | 0.0173858 | 0.261776 | 0.031652 | 1504.93 | 47.6341 | 62.8318 | 2362.35 | 110.38 | 0.090097 | 0.0648594 | 0.922449 | 52.9139 | 48.8104 | 628.318 | 2139.33 | 101.19 | 0.0428227 | 0.348245 | 0.286745 | 781.724 | 224.155 | 1256.64 | 1877.77 | 87.18 | 0.0173858 | 0.261776 | 0.031652 | 1504.93 | 47.6341
1256.64 | 1880.09 | 86.84 | 0.0174625 | 0.262301 | 0.0318649 | 1501.32 | 47.8394 | 62.8318 | 2365.35 | 110.76 | 0.0900913 | 0.0626654 | 0.919349 | 51.2062 | 47.0764 | 628.318 | 2142.33 | 101.33 | 0.0439116 | 0.351791 | 0.293488 | 768.713 | 225.608 | 1256.64 | 1880.09 | 86.84 | 0.0174625 | 0.262301 | 0.0318649 | 1501.32 | 47.8394
1256.64 | 1882.42 | 87.32 | 0.017521 | 0.262693 | 0.0321855 | 1498.53 | 48.231 | 62.8318 | 2368.35 | 110.7 | 0.0900809 | 0.0605708 | 0.915639 | 49.592 | 45.4083 | 628.318 | 2145.33 | 101.45 | 0.0450668 | 0.355482 | 0.300429 | 755.435 | 226.954 | 1256.64 | 1882.42 | 87.32 | 0.017521 | 0.262693 | 0.0321855 | 1498.53 | 48.231
1256.64 | 1884.74 | 87.35 | 0.0175797 | 0.263079 | 0.0325128 | 1495.71 | 48.6296 | 62.8318 | 2371.35 | 111 | 0.0900729 | 0.0584699 | 0.911075 | 47.9851 | 43.718 | 628.318 | 2148.33 | 101.69 | 0.0463067 | 0.359386 | 0.307419 | 741.837 | 228.055 | 1256.64 | 1884.74 | 87.35 | 0.0175797 | 0.263079 | 0.0325128 | 1495.71 | 48.6296
1256.64 | 1887.07 | 87.31 | 0.0176544 | 0.263566 | 0.0329435 | 1492.11 | 49.1555 | 62.8318 | 2374.35 | 111.07 | 0.0900519 | 0.0566718 | 0.905892 | 46.6403 | 42.2511 | 628.318 | 2151.33 | 101.73 | 0.0475813 | 0.363324 | 0.314535 | 728.405 | 229.109 | 1256.64 | 1887.07 | 87.31 | 0.0176544 | 0.263566 | 0.0329435 | 1492.11 | 49.1555
1256.64 | 1889.39 | 87.78 | 0.0177193 | 0.263996 | 0.0332282 | 1489.06 | 49.4787 | 62.8318 | 2377.35 | 111.3 | 0.0900508 | 0.054826 | 0.900282 | 45.248 | 40.7359 | 628.318 | 2154.33 | 101.98 | 0.0489115 | 0.36735 | 0.321944 | 714.915 | 230.162 | 1256.64 | 1889.39 | 87.78 | 0.0177193 | 0.263996 | 0.0332282 | 1489.06 | 49.4787
1256.64 | 1891.72 | 87.56 | 0.0177931 | 0.26449 | 0.0334374 | 1485.65 | 49.6761 | 62.8318 | 2380.35 | 111.48 | 0.0900415 | 0.0530609 | 0.893972 | 43.9333 | 39.2751 | 628.318 | 2157.33 | 102.07 | 0.050312 | 0.37152 | 0.329337 | 701.374 | 230.989 | 1256.64 | 1891.72 | 87.56 | 0.0177931 | 0.26449 | 0.0334374 | 1485.65 | 49.6761
1256.64 | 1894.04 | 87.85 | 0.0178719 | 0.265009 | 0.0338209 | 1481.98 | 50.1218 | 62.8318 | 2383.35 | 111.49 | 0.0900372 | 0.0513013 | 0.886806 | 42.6299 | 37.8044 | 628.318 | 2160.33 | 102.22 | 0.0518 | 0.375862 | 0.33707 | 687.593 | 231.767 | 1256.64 | 1894.04 | 87.85 | 0.0178719 | 0.265009 | 0.0338209 | 1481.98 | 50.1218
1256.64 | 1896.37 | 87.55 | 0.0179335 | 0.265403 | 0.0343334 | 1479.06 | 50.7811 | 62.8318 | 2386.35 | 111.85 | 0.0900284 | 0.0496311 | 0.879172 | 41.4025 | 36.3999 | 628.318 | 2163.33 | 102.44 | 0.0533474 | 0.380301 | 0.344909 | 673.917 | 232.44 | 1256.64 | 1896.37 | 87.55 | 0.0179335 | 0.265403 | 0.0343334 | 1479.06 | 50.7811
1256.64 | 1898.69 | 87.92 | 0.0180187 | 0.265955 | 0.0347853 | 1475.1 | 51.3118 | 62.8318 | 2389.35 | 111.83 | 0.0900185 | 0.0481889 | 0.871294 | 40.3612 | 35.1664 | 628.318 | 2166.33 | 102.47 | 0.0549784 | 0.384872 | 0.352964 | 660.128 | 233.001 | 1256.64 | 1898.69 | 87.92 | 0.0180187 | 0.265955 | 0.0347853 | 1475.1 | 51.3118
1256.64 | 1901.02 | 88.11 | 0.0181021 | 0.266503 | 0.0351588 | 1471.31 | 51.7295 | 62.8318 | 2392.35 | 112.15 | 0.0900176 | 0.0466953 | 0.862894 | 39.2735 | 33.8889 | 628.318 | 2169.33 | 102.76 | 0.0567062 | 0.38962 | 0.361188 | 646.226 | 233.409 | 1256.64 | 1901.02 | 88.11 | 0.0181021 | 0.266503 | 0.0351588 | 1471.31 | 51.7295
1256.64 | 1903.34 | 87.96 | 0.0181822 | 0.267027 | 0.0354669 | 1467.7 | 52.0546 | 62.8318 | 2395.35 | 112.19 | 0.0900116 | 0.0452765 | 0.853936 | 38.2517 | 32.6645 | 628.318 | 2172.33 | 102.77 | 0.0584855 | 0.394407 | 0.369396 | 632.588 | 233.675 | 1256.64 | 1903.34 | 87.96 | 0.0181822 | 0.267027 | 0.0354669 | 1467.7 | 52.0546
1256.64 | 1905.67 | 88.48 | 0.018258 | 0.26751 | 0.0359964 | 1464.22 | 52.7067 | 62.8318 | 2398.35 | 112.38 | 0.0900076 | 0.0438629 | 0.843999 | 37.2412 | 31.4315 | 628.318 | 2175.33 | 103.04 | 0.0604222 | 0.399498 | 0.37805 | 618.457 | 233.808 | 1256.64 | 1905.67 | 88.48 | 0.018258 | 0.26751 | 0.0359964 | 1464.22 | 52.7067
1256.64 | 1907.99 | 88.22 | 0.0183263 | 0.267954 | 0.036411 | 1461.16 | 53.2025 | 62.8318 | 2401.35 | 112.61 | 0.090004 | 0.0426113 | 0.834456 | 36.3504 | 30.3329 | 628.318 | 2178.33 | 103.15 | 0.0624463 | 0.404721 | 0.386869 | 604.454 | 233.845 | 1256.64 | 1907.99 | 88.22 | 0.0183263 | 0.267954 | 0.036411 | 1461.16 | 53.2025
1256.64 | 1910.32 | 88.7 | 0.0184118 | 0.268497 | 0.0368794 | 1457.3 | 53.7444 | 62.8318 | 2404.35 | 112.63 | 0.0900003 | 0.0413898 | 0.824405 | 35.4847 | 29.2538 | 628.318 | 2181.33 | 103.25 | 0.0646 | 0.410124 | 0.396118 | 590.245 | 233.807 | 1256.64 | 1910.32 | 88.7 | 0.0184118 | 0.268497 | 0.0368794 | 1457.3 | 53.7444
1256.64 | 1912.64 | 88.76 | 0.0185017 | 0.269073 | 0.0373486 | 1453.3 | 54.2787 | 62.8318 | 2407.35 | 112.96 | 0.0899975 | 0.0401856 | 0.813677 | 34.6351 | 28.1818 | 628.318 | 2184.33 | 103.51 | 0.0668816 | 0.415757 | 0.405222 | 576.126 | 233.459 | 1256.64 | 1912.64 | 88.76 | 0.0185017 | 0.269073 | 0.0373486 | 1453.3 | 54.2787
1256.64 | 1914.97 | 88.67 | 0.0185807 | 0.269577 | 0.0378759 | 1449.8 | 54.9127 | 62.8318 | 2410.35 | 112.98 | 0.0899957 | 0.0390651 | 0.803011 | 33.8459 | 27.1787 | 628.318 | 2187.33 | 103.52 | 0.0692562 | 0.421433 | 0.414593 | 562.118 | 233.05 | 1256.64 | 1914.97 | 88.67 | 0.0185807 | 0.269577 | 0.0378759 | 1449.8 | 54.9127
1256.64 | 1917.29 | 89.55 | 0.018661 | 0.270091 | 0.0382347 | 1446.3 | 55.2988 | 62.8318 | 2413.35 | 113.12 | 0.089992 | 0.0379055 | 0.790948 | 33.0363 | 26.13 | 628.318 | 2190.33 | 103.83 | 0.0718253 | 0.427447 | 0.424408 | 547.824 | 232.501 | 1256.64 | 1917.29 | 89.55 | 0.018661 | 0.270091 | 0.0382347 | 1446.3 | 55.2988
1256.64 | 1919.62 | 90.49 | 0.0187443 | 0.27062 | 0.0386436 | 1442.67 | 55.7498 | 62.8318 | 2416.35 | 113.37 | 0.08999 | 0.0368353 | 0.778961 | 32.2917 | 25.154 | 628.318 | 2193.33 | 103.81 | 0.0745693 | 0.433688 | 0.434653 | 533.384 | 231.837 | 1256.64 | 1919.62 | 90.49 | 0.0187443 | 0.27062 | 0.0386436 | 1442.67 | 55.7498
1256.64 | 1921.94 | 90.45 | 0.0188214 | 0.271107 | 0.0391475 | 1439.32 | 56.3457 | 62.8318 | 2419.35 | 113.4 | 0.0899885 | 0.0359241 | 0.767935 | 31.6619 | 24.3143 | 628.318 | 2196.33 | 104.1 | 0.0775338 | 0.44028 | 0.445297 | 518.749 | 230.997 | 1256.64 | 1921.94 | 90.45 | 0.0188214 | 0.271107 | 0.0391475 | 1439.32 | 56.3457
1256.64 | 1924.27 | 90.13 | 0.0189112 | 0.271665 | 0.0397282 | 1435.4 | 57.0257 | 62.8318 | 2422.35 | 113.66 | 0.089989 | 0.0349908 | 0.756537 | 31.0092 | 23.4596 | 628.318 | 2199.33 | 104.13 | 0.0805744 | 0.446856 | 0.455563 | 504.685 | 229.916 | 1256.64 | 1924.27 | 90.13 | 0.0189112 | 0.271665 | 0.0397282 | 1435.4 | 57.0257
1256.64 | 1926.59 | 90.76 | 0.018995 | 0.272202 | 0.0401168 | 1431.87 | 57.4422 | 62.8318 | 2425.35 | 113.76 | 0.089987 | 0.0341024 | 0.74454 | 30.3971 | 22.6319 | 628.318 | 2202.33 | 104.41 | 0.0839075 | 0.45384 | 0.466608 | 490.149 | 228.707 | 1256.64 | 1926.59 | 90.76 | 0.018995 | 0.272202 | 0.0401168 | 1431.87 | 57.4422
1256.64 | 1928.92 | 91.18 | 0.0190757 | 0.272713 | 0.040565 | 1428.46 | 57.9455 | 62.8318 | 2428.35 | 113.99 | 0.0899858 | 0.0332332 | 0.732331 | 29.796 | 21.8206 | 628.318 | 2205.33 | 104.49 | 0.0874555 | 0.461005 | 0.477995 | 475.593 | 227.331 | 1256.64 | 1928.92 | 91.18 | 0.0190757 | 0.272713 | 0.040565 | 1428.46 | 57.9455
1256.64 | 1931.24 | 91.42 | 0.0191511 | 0.273181 | 0.040938 | 1425.25 | 58.347 | 62.8318 | 2431.35 | 114.08 | 0.0899842 | 0.0323942 | 0.719839 | 29.2174 | 21.0318 | 628.318 | 2208.33 | 104.6 | 0.0889775 | 0.456903 | 0.489739 | 461.169 | 225.852 | 1256.64 | 1931.24 | 91.42 | 0.0191511 | 0.273181 | 0.040938 | 1425.25 | 58.347
1256.64 | 1933.57 | 91.8 | 0.0192064 | 0.273539 | 0.0412071 | 1423 | 58.6376 | 62.8318 | 2434.35 | 114.3 | 0.0899843 | 0.0315868 | 0.707269 | 28.659 | 20.2696 | 628.318 | 2211.33 | 104.87 | 0.0889652 | 0.445559 | 0.500608 | 447.841 | 224.193 | 1256.64 | 1933.57 | 91.8 | 0.0192064 | 0.273539 | 0.0412071 | 1423 | 58.6376
1256.64 | 1935.89 | 91.67 | 0.0192461 | 0.273795 | 0.0413169 | 1421.39 | 58.7274 | 62.8318 | 2437.35 | 114.44 | 0.089985 | 0.0308773 | 0.695473 | 28.1708 | 19.592 | 628.318 | 2214.33 | 104.9 | 0.0889701 | 0.434645 | 0.511553 | 434.926 | 222.488 | 1256.64 | 1935.89 | 91.67 | 0.0192461 | 0.273795 | 0.0413169 | 1421.39 | 58.7274
1256.64 | 1938.22 | 90.99 | 0.0192923 | 0.274074 | 0.0415171 | 1419.42 | 58.9301 | 62.8318 | 2440.35 | 114.58 | 0.0899847 | 0.0301692 | 0.683332 | 27.6814 | 18.9156 | 628.318 | 2217.33 | 105.2 | 0.088967 | 0.423831 | 0.522578 | 422.216 | 220.641 | 1256.64 | 1938.22 | 90.99 | 0.0192923 | 0.274074 | 0.0415171 | 1419.42 | 58.9301
1256.64 | 1940.54 | 91 | 0.0193524 | 0.274453 | 0.0417736 | 1416.95 | 59.1912 | 62.8318 | 2443.35 | 114.75 | 0.0899824 | 0.0294766 | 0.670715 | 27.2056 | 18.2472 | 628.318 | 2220.33 | 105.18 | 0.088971 | 0.413208 | 0.533786 | 409.714 | 218.7 | 1256.64 | 1940.54 | 91 | 0.0193524 | 0.274453 | 0.0417736 | 1416.95 | 59.1912
1256.64 | 1942.87 | 91.78 | 0.0194273 | 0.274919 | 0.0421164 | 1413.86 | 59.5469 | 62.8318 | 2446.35 | 114.9 | 0.0899836 | 0.0288032 | 0.658144 | 26.7381 | 17.5975 | 628.318 | 2223.33 | 105.44 | 0.0889682 | 0.402614 | 0.545238 | 397.316 | 216.632 | 1256.64 | 1942.87 | 91.78 | 0.0194273 | 0.274919 | 0.0421164 | 1413.86 | 59.5469
1256.64 | 1945.19 | 91.67 | 0.0195114 | 0.275428 | 0.0426781 | 1410.34 | 60.1906 | 62.8318 | 2449.35 | 115.11 | 0.0899849 | 0.0281918 | 0.646153 | 26.3141 | 17.003 | 628.318 | 2226.33 | 105.52 | 0.0889588 | 0.39281 | 0.555743 | 385.966 | 214.498 | 1256.64 | 1945.19 | 91.67 | 0.0195114 | 0.275428 | 0.0426781 | 1410.34 | 60.1906
1256.64 | 1947.52 | 90.8 | 0.0195833 | 0.275867 | 0.0432652 | 1407.37 | 60.8902 | 62.8318 | 2452.35 | 115.19 | 0.0899845 | 0.0276272 | 0.634291 | 25.9265 | 16.445 | 628.318 | 2229.33 | 105.7 | 0.0889625 | 0.383191 | 0.566646 | 374.751 | 212.351 | 1256.64 | 1947.52 | 90.8 | 0.0195833 | 0.275867 | 0.0432652 | 1407.37 | 60.8902
1256.64 | 1949.84 | 91.12 | 0.0196599 | 0.27634 | 0.0436155 | 1404.27 | 61.2479 | 62.8318 | 2455.35 | 115.37 | 0.0899825 | 0.0270566 | 0.622066 | 25.5319 | 15.8825 | 628.318 | 2232.33 | 105.86 | 0.0889618 | 0.373728 | 0.577527 | 363.789 | 210.098 | 1256.64 | 1949.84 | 91.12 | 0.0196599 | 0.27634 | 0.0436155 | 1404.27 | 61.2479
1256.64 | 1952.17 | 91.53 | 0.0197463 | 0.276873 | 0.0439801 | 1400.8 | 61.6073 | 62.8318 | 2458.35 | 115.57 | 0.0899854 | 0.0265051 | 0.610124 | 25.1443 | 15.3412 | 628.318 | 2235.33 | 106 | 0.088963 | 0.364326 | 0.588671 | 352.917 | 207.752 | 1256.64 | 1952.17 | 91.53 | 0.0197463 | 0.276873 | 0.0439801 | 1400.8 | 61.6073
1256.64 | 1954.49 | 90.86 | 0.0198402 | 0.277459 | 0.044416 | 1397.09 | 62.0532 | 62.8318 | 2461.35 | 115.72 | 0.0899847 | 0.0259943 | 0.598359 | 24.7888 | 14.8326 | 628.318 | 2238.33 | 106.24 | 0.0889588 | 0.355189 | 0.599653 | 342.427 | 205.337 | 1256.64 | 1954.49 | 90.86 | 0.0198402 | 0.277459 | 0.044416 | 1397.09 | 62.0532
1256.64 | 1956.82 | 92.28 | 0.0199308 | 0.277985 | 0.0452399 | 1393.32 | 63.0339 | 62.8318 | 2464.35 | 115.81 | 0.0899857 | 0.0254991 | 0.586726 | 24.4406 | 14.34 | 628.318 | 2241.33 | 106.3 | 0.0889606 | 0.346328 | 0.610622 | 332.259 | 202.885 | 1256.64 | 1956.82 | 92.28 | 0.0199308 | 0.277985 | 0.0452399 | 1393.32 | 63.0339
1256.64 | 1959.14 | 92.86 | 0.0200166 | 0.278509 | 0.0457206 | 1389.93 | 63.5486 | 62.8318 | 2467.35 | 116.04 | 0.0899847 | 0.02502 | 0.57488 | 24.1053 | 13.8577 | 628.318 | 2244.33 | 106.5 | 0.0889588 | 0.337504 | 0.621749 | 322.195 | 200.324 | 1256.64 | 1959.14 | 92.86 | 0.0200166 | 0.278509 | 0.0457206 | 1389.93 | 63.5486
1256.64 | 1961.47 | 92.87 | 0.0201068 | 0.279059 | 0.0462332 | 1386.41 | 64.098 | 62.8318 | 2470.35 | 116.2 | 0.0899858 | 0.0245859 | 0.563944 | 23.7985 | 13.421 | 628.318 | 2247.33 | 106.67 | 0.0889525 | 0.329221 | 0.632154 | 312.841 | 197.764 | 1256.64 | 1961.47 | 92.87 | 0.0201068 | 0.279059 | 0.0462332 | 1386.41 | 64.098
1256.64 | 1963.79 | 92.78 | 0.0202035 | 0.279631 | 0.0468931 | 1382.55 | 64.832 | 62.8318 | 2473.35 | 116.25 | 0.089986 | 0.0241554 | 0.552581 | 23.4951 | 12.9829 | 628.318 | 2250.33 | 106.77 | 0.0889554 | 0.321045 | 0.64316 | 303.545 | 195.228 | 1256.64 | 1963.79 | 92.78 | 0.0202035 | 0.279631 | 0.0468931 | 1382.55 | 64.832
1256.64 | 1966.12 | 92.95 | 0.0203151 | 0.280292 | 0.0476428 | 1378.15 | 65.6591 | 62.8318 | 2476.35 | 116.52 | 0.0899869 | 0.0237334 | 0.541476 | 23.1925 | 12.5582 | 628.318 | 2253.33 | 106.99 | 0.0889541 | 0.313011 | 0.654151 | 294.471 | 192.628 | 1256.64 | 1966.12 | 92.95 | 0.0203151 | 0.280292 | 0.0476428 | 1378.15 | 65.6591
1256.64 | 1968.44 | 93.29 | 0.020416 | 0.280896 | 0.0482644 | 1374.26 | 66.3278 | 62.8318 | 2479.35 | 116.63 | 0.089988 | 0.0233574 | 0.531093 | 22.9238 | 12.1747 | 628.318 | 2256.33 | 107.04 | 0.0889561 | 0.305043 | 0.665268 | 285.506 | 189.938 | 1256.64 | 1968.44 | 93.29 | 0.020416 | 0.280896 | 0.0482644 | 1374.26 | 66.3278
1256.64 | 1970.77 | 93.16 | 0.0204875 | 0.281331 | 0.0487103 | 1371.56 | 66.809 | 62.8318 | 2482.35 | 116.71 | 0.089987 | 0.0229773 | 0.520234 | 22.652 | 11.7844 | 628.318 | 2259.33 | 107.3 | 0.0889504 | 0.297244 | 0.676194 | 276.822 | 187.185 | 1256.64 | 1970.77 | 93.16 | 0.0204875 | 0.281331 | 0.0487103 | 1371.56 | 66.809
1256.64 | 1973.09 | 92.34 | 0.020556 | 0.281742 | 0.0489368 | 1368.97 | 66.9932 | 62.8318 | 2485.35 | 116.99 | 0.0899877 | 0.022612 | 0.509579 | 22.3886 | 11.4088 | 628.318 | 2262.33 | 107.34 | 0.0889477 | 0.290013 | 0.686438 | 268.811 | 184.522 | 1256.64 | 1973.09 | 92.34 | 0.020556 | 0.281742 | 0.0489368 | 1368.97 | 66.9932
1256.64 | 1975.42 | 92.38 | 0.0206428 | 0.282261 | 0.0495055 | 1365.69 | 67.6092 | 62.8318 | 2488.35 | 117.08 | 0.0899885 | 0.0222792 | 0.499547 | 22.1481 | 11.064 | 628.318 | 2265.33 | 107.6 | 0.0889489 | 0.282746 | 0.697418 | 260.729 | 181.837 | 1256.64 | 1975.42 | 92.38 | 0.0206428 | 0.282261 | 0.0495055 | 1365.69 | 67.6092
1256.64 | 1977.74 | 93.16 | 0.0207222 | 0.28272 | 0.0501327 | 1362.62 | 68.3121 | 62.8318 | 2491.35 | 117.16 | 0.0899894 | 0.0219399 | 0.489273 | 21.8998 | 10.715 | 628.318 | 2268.33 | 107.67 | 0.0889507 | 0.27562 | 0.708409 | 252.842 | 179.115 | 1256.64 | 1977.74 | 93.16 | 0.0207222 | 0.28272 | 0.0501327 | 1362.62 | 68.3121
1256.64 | 1980.07 | 93 | 0.0208128 | 0.283241 | 0.0508067 | 1359.15 | 69.0539 | 62.8318 | 2494.35 | 117.44 | 0.0899879 | 0.021622 | 0.478978 | 21.6701 | 10.3795 | 628.318 | 2271.33 | 107.81 | 0.088952 | 0.268418 | 0.7198 | 244.909 | 176.286 | 1256.64 | 1980.07 | 93 | 0.0208128 | 0.283241 | 0.0508067 | 1359.15 | 69.0539
1256.64 | 1982.39 | 92.95 | 0.0208972 | 0.283739 | 0.0512835 | 1356 | 69.5406 | 62.8318 | 2497.35 | 117.51 | 0.089991 | 0.0213337 | 0.47014 | 21.4538 | 10.0863 | 628.318 | 2274.33 | 108.02 | 0.0889405 | 0.261604 | 0.730401 | 237.522 | 173.486 | 1256.64 | 1982.39 | 92.95 | 0.0208972 | 0.283739 | 0.0512835 | 1356 | 69.5406
1256.64 | 1984.72 | 92.19 | 0.020982 | 0.284245 | 0.0516064 | 1352.91 | 69.8189 | 62.8318 | 2500.35 | 117.66 | 0.0899902 | 0.0210422 | 0.46061 | 21.2381 | 9.7825 | 628.318 | 2277.33 | 108.06 | 0.0889427 | 0.255247 | 0.74052 | 230.628 | 170.785 | 1256.64 | 1984.72 | 92.19 | 0.020982 | 0.284245 | 0.0516064 | 1352.91 | 69.8189
1256.64 | 1987.04 | 91.93 | 0.0210898 | 0.284873 | 0.0522872 | 1348.92 | 70.5311 | 62.8318 | 2503.35 | 117.84 | 0.0899905 | 0.0207504 | 0.450718 | 21.0218 | 9.47491 | 628.318 | 2280.33 | 108.33 | 0.0889424 | 0.24885 | 0.751143 | 223.707 | 168.036 | 1256.64 | 1987.04 | 91.93 | 0.0210898 | 0.284873 | 0.0522872 | 1348.92 | 70.5311
1256.64 | 1989.37 | 92.62 | 0.0211928 | 0.285452 | 0.0533723 | 1345.01 | 71.7863 | 62.8318 | 2506.35 | 118.01 | 0.0899911 | 0.0204873 | 0.441622 | 20.8255 | 9.197 | 628.318 | 2283.33 | 108.41 | 0.0889437 | 0.242524 | 0.762007 | 216.881 | 165.265 | 1256.64 | 1989.37 | 92.62 | 0.0211928 | 0.285452 | 0.0533723 | 1345.01 | 71.7863
1256.64 | 1991.69 | 92.64 | 0.0212826 | 0.285958 | 0.0540212 | 1341.67 | 72.4785 | 62.8318 | 2509.35 | 118.14 | 0.0899911 | 0.0202356 | 0.432818 | 20.6363 | 8.93175 | 628.318 | 2286.33 | 108.61 | 0.088943 | 0.236245 | 0.772993 | 210.15 | 162.444 | 1256.64 | 1991.69 | 92.64 | 0.0212826 | 0.285958 | 0.0540212 | 1341.67 | 72.4785
1256.64 | 1994.02 | 92.26 | 0.0213982 | 0.286634 | 0.0545901 | 1337.54 | 73.0162 | 62.8318 | 2512.35 | 118.24 | 0.0899915 | 0.0199863 | 0.424033 | 20.4469 | 8.67015 | 628.318 | 2289.33 | 108.81 | 0.0889376 | 0.230309 | 0.783385 | 203.852 | 159.695 | 1256.64 | 1994.02 | 92.26 | 0.0213982 | 0.286634 | 0.0545901 | 1337.54 | 73.0162
1256.64 | 1996.34 | 93.6 | 0.0214777 | 0.287084 | 0.0553304 | 1334.62 | 73.845 | 62.8318 | 2515.35 | 118.4 | 0.0899923 | 0.0197411 | 0.415147 | 20.26 | 8.41086 | 628.318 | 2292.33 | 108.84 | 0.0889414 | 0.224435 | 0.794176 | 197.605 | 156.933 | 1256.64 | 1996.34 | 93.6 | 0.0214777 | 0.287084 | 0.0553304 | 1334.62 | 73.845
1256.64 | 1998.67 | 94.25 | 0.0215601 | 0.287553 | 0.0558802 | 1331.65 | 74.413 | 62.8318 | 2518.35 | 118.52 | 0.0899911 | 0.0195042 | 0.40593 | 20.082 | 8.15189 | 628.318 | 2295.33 | 109.11 | 0.0889361 | 0.21861 | 0.804979 | 191.476 | 154.134 | 1256.64 | 1998.67 | 94.25 | 0.0215601 | 0.287553 | 0.0558802 | 1331.65 | 74.413
1256.64 | 2000.99 | 94.24 | 0.0216522 | 0.288092 | 0.0562706 | 1328.44 | 74.7521 | 62.8318 | 2521.35 | 118.73 | 0.0899936 | 0.0192978 | 0.398276 | 19.9216 | 7.93429 | 628.318 | 2298.33 | 109.19 | 0.0889334 | 0.213243 | 0.814722 | 185.893 | 151.451 | 1256.64 | 2000.99 | 94.24 | 0.0216522 | 0.288092 | 0.0562706 | 1328.44 | 74.7521
1256.64 | 2003.32 | 94.1 | 0.0217581 | 0.288691 | 0.0568533 | 1324.68 | 75.3123 | 62.8318 | 2524.35 | 118.82 | 0.089994 | 0.0190949 | 0.390757 | 19.7627 | 7.72244 | 628.318 | 2301.33 | 109.34 | 0.0889363 | 0.207783 | 0.825253 | 180.194 | 148.706 | 1256.64 | 2003.32 | 94.1 | 0.0217581 | 0.288691 | 0.0568533 | 1324.68 | 75.3123
1256.64 | 2005.64 | 94.02 | 0.0218883 | 0.289422 | 0.0577125 | 1320.07 | 76.1845 | 62.8318 | 2527.35 | 119.05 | 0.0899931 | 0.0188928 | 0.382978 | 19.605 | 7.50829 | 628.318 | 2304.33 | 109.58 | 0.0889331 | 0.202458 | 0.835628 | 174.69 | 145.976 | 1256.64 | 2005.64 | 94.02 | 0.0218883 | 0.289422 | 0.0577125 | 1320.07 | 76.1845
1256.64 | 2007.97 | 94.21 | 0.0220145 | 0.290129 | 0.0586489 | 1315.64 | 77.1609 | 62.8318 | 2530.35 | 119.09 | 0.0899937 | 0.018694 | 0.375042 | 19.4497 | 7.29445 | 628.318 | 2307.33 | 109.62 | 0.0889355 | 0.197224 | 0.846108 | 169.293 | 143.24 | 1256.64 | 2007.97 | 94.21 | 0.0220145 | 0.290129 | 0.0586489 | 1315.64 | 77.1609
1256.64 | 2010.29 | 94.35 | 0.0221493 | 0.290892 | 0.0595659 | 1311 | 78.0908 | 62.8318 | 2533.35 | 119.16 | 0.0899932 | 0.0184954 | 0.366825 | 19.2949 | 7.07783 | 628.318 | 2310.33 | 109.83 | 0.0889326 | 0.192022 | 0.856716 | 163.972 | 140.477 | 1256.64 | 2010.29 | 94.35 | 0.0221493 | 0.290892 | 0.0595659 | 1311 | 78.0908
1256.64 | 2012.62 | 94.37 | 0.0222419 | 0.29141 | 0.0602871 | 1307.81 | 78.844 | 62.8318 | 2536.35 | 119.23 | 0.0899912 | 0.0182807 | 0.357608 | 19.1276 | 6.84017 | 628.318 | 2313.33 | 109.97 | 0.0889248 | 0.187276 | 0.866092 | 159.193 | 137.876 | 1256.64 | 2012.62 | 94.37 | 0.0222419 | 0.29141 | 0.0602871 | 1307.81 | 78.844
1256.64 | 2014.94 | 94.74 | 0.0223223 | 0.291842 | 0.061024 | 1304.97 | 79.6345 | 62.8318 | 2539.35 | 119.73 | 0.0899937 | 0.0180986 | 0.34974 | 18.9835 | 6.63928 | 628.318 | 2316.33 | 110.12 | 0.0889282 | 0.182565 | 0.876015 | 154.423 | 135.276 | 1256.64 | 2014.94 | 94.74 | 0.0223223 | 0.291842 | 0.061024 | 1304.97 | 79.6345
1256.64 | 2017.27 | 94.58 | 0.0224061 | 0.292313 | 0.0614362 | 1302.15 | 79.9995 | 62.8318 | 2542.35 | 119.59 | 0.0899973 | 0.0179546 | 0.343979 | 18.8653 | 6.48927 | 628.318 | 2319.33 | 110.28 | 0.0889282 | 0.177887 | 0.885997 | 149.722 | 132.653 | 1256.64 | 2017.27 | 94.58 | 0.0224061 | 0.292313 | 0.0614362 | 1302.15 | 79.9995
1256.64 | 2019.59 | 94.41 | 0.0224753 | 0.292691 | 0.0620357 | 1299.78 | 80.6329 | 62.8318 | 2545.35 | 119.95 | 0.0899957 | 0.0177903 | 0.336938 | 18.7332 | 6.31193 | 628.318 | 2322.33 | 110.37 | 0.0889313 | 0.17316 | 0.896187 | 145.003 | 129.95 | 1256.64 | 2019.59 | 94.41 | 0.0224753 | 0.292691 | 0.0620357 | 1299.78 | 80.6329
1256.64 | 2021.92 | 94.43 | 0.0225737 | 0.293217 | 0.0629131 | 1296.37 | 81.5586 | 62.8318 | 2548.35 | 120.05 | 0.0899957 | 0.0176399 | 0.330578 | 18.6103 | 6.15216 | 628.318 | 2325.33 | 110.55 | 0.0889256 | 0.168528 | 0.906014 | 140.445 | 127.245 | 1256.64 | 2021.92 | 94.43 | 0.0225737 | 0.293217 | 0.0629131 | 1296.37 | 81.5586
1256.64 | 2024.24 | 94.56 | 0.022679 | 0.293799 | 0.0637603 | 1292.84 | 82.4319 | 62.8318 | 2551.35 | 120.3 | 0.0899952 | 0.0174803 | 0.323394 | 18.4812 | 5.9767 | 628.318 | 2328.33 | 110.67 | 0.0889171 | 0.164386 | 0.914378 | 136.437 | 124.755 | 1256.64 | 2024.24 | 94.56 | 0.022679 | 0.293799 | 0.0637603 | 1292.84 | 82.4319
1256.64 | 2026.57 | 94.37 | 0.0227804 | 0.294352 | 0.0644044 | 1289.46 | 83.0466 | 62.8318 | 2554.35 | 121.68 | 0.0899977 | 0.01736 | 0.318399 | 18.3802 | 5.85224 | 628.318 | 2331.33 | 110.83 | 0.0889206 | 0.160275 | 0.923458 | 132.42 | 122.284 | 1256.64 | 2026.57 | 94.37 | 0.0227804 | 0.294352 | 0.0644044 | 1289.46 | 83.0466
1256.64 | 2028.89 | 93.96 | 0.0228933 | 0.294973 | 0.064978 | 1285.76 | 83.5458 | 62.8318 | 2557.35 | 120.81 | 0.0899966 | 0.0172476 | 0.312927 | 18.2902 | 5.72349 | 628.318 | 2334.33 | 111 | 0.08892 | 0.156219 | 0.932553 | 128.485 | 119.819 | 1256.64 | 2028.89 | 93.96 | 0.0228933 | 0.294973 | 0.064978 | 1285.76 | 83.5458
1256.64 | 2031.22 | 93.5 | 0.0229907 | 0.295507 | 0.0655552 | 1282.58 | 84.0798 | 62.8318 | 2560.35 | 122.26 | 0.0899954 | 0.0171034 | 0.306314 | 18.1713 | 5.56614 | 628.318 | 2337.33 | 111.14 | 0.0889208 | 0.152184 | 0.94174 | 124.593 | 117.334 | 1256.64 | 2031.22 | 93.5 | 0.0229907 | 0.295507 | 0.0655552 | 1282.58 | 84.0798
1256.64 | 2033.54 | 94.66 | 0.0230935 | 0.296052 | 0.0665393 | 1279.14 | 85.1133 | 62.8318 | 2563.35 | 122.37 | 0.0899983 | 0.0169888 | 0.301272 | 18.0743 | 5.4453 | 628.318 | 2340.33 | 111.33 | 0.0889193 | 0.148203 | 0.950673 | 120.796 | 114.838 | 1256.64 | 2033.54 | 94.66 | 0.0230935 | 0.296052 | 0.0665393 | 1279.14 | 85.1133
1256.64 | 2035.87 | 95.51 | 0.0231897 | 0.296567 | 0.0672566 | 1275.99 | 85.8188 | 62.8318 | 2566.35 | 122.77 | 0.0899988 | 0.0169246 | 0.298428 | 18.02 | 5.37769 | 628.318 | 2343.33 | 111.51 | 0.0889157 | 0.144412 | 0.958747 | 117.237 | 112.4 | 1256.64 | 2035.87 | 95.51 | 0.0231897 | 0.296567 | 0.0672566 | 1275.99 | 85.8188
1256.64 | 2038.19 | 95.56 | 0.0232858 | 0.297085 | 0.0680351 | 1272.88 | 86.6006 | 62.8318 | 2569.35 | 123.36 | 0.0900007 | 0.0168507 | 0.295444 | 17.9556 | 5.30486 | 628.318 | 2346.33 | 111.6 | 0.0889164 | 0.14071 | 0.966517 | 113.788 | 109.978 | 1256.64 | 2038.19 | 95.56 | 0.0232858 | 0.297085 | 0.0680351 | 1272.88 | 86.6006
1256.64 | 2040.52 | 95.12 | 0.0233895 | 0.297627 | 0.0688263 | 1269.48 | 87.3734 | 62.8318 | 2572.35 | 123.46 | 0.0900033 | 0.0168155 | 0.29439 | 17.9227 | 5.27625 | 628.318 | 2349.33 | 111.78 | 0.088916 | 0.137003 | 0.97427 | 110.363 | 107.523 | 1256.64 | 2040.52 | 95.12 | 0.0233895 | 0.297627 | 0.0688263 | 1269.48 | 87.3734
1256.64 | 2042.84 | 94.9 | 0.0235039 | 0.298232 | 0.0696134 | 1265.8 | 88.1167 | 62.8318 | 2575.35 | 122.7 | 0.0900011 | 0.0167576 | 0.292338 | 17.8714 | 5.22449 | 628.318 | 2352.33 | 111.98 | 0.0889095 | 0.133528 | 0.981466 | 107.185 | 105.198 | 1256.64 | 2042.84 | 94.9 | 0.0235039 | 0.298232 | 0.0696134 | 1265.8 | 88.1167
1256.64 | 2045.17 | 94.93 | 0.0236157 | 0.298834 | 0.0704033 | 1262.28 | 88.8685 | 62.8318 | 2578.35 | 123.19 | 0.0899968 | 0.0166241 | 0.286234 | 17.7587 | 5.08315 | 628.318 | 2355.33 | 112.04 | 0.0889125 | 0.13014 | 0.988608 | 104.09 | 102.904 | 1256.64 | 2045.17 | 94.93 | 0.0236157 | 0.298834 | 0.0704033 | 1262.28 | 88.8685
1256.64 | 2047.49 | 94.86 | 0.0237264 | 0.299417 | 0.0712568 | 1258.77 | 89.6956 | 62.8318 | 2581.35 | 123.32 | 0.0899981 | 0.0165571 | 0.283133 | 17.7014 | 5.01184 | 628.318 | 2358.33 | 112.23 | 0.0889117 | 0.126722 | 0.995859 | 100.99 | 100.572 | 1256.64 | 2047.49 | 94.86 | 0.0237264 | 0.299417 | 0.0712568 | 1258.77 | 89.6956
1256.64 | 2049.82 | 94.74 | 0.0238539 | 0.300072 | 0.0724409 | 1254.67 | 90.8897 | 62.8318 | 2584.35 | 122.69 | 0.0900013 | 0.0164829 | 0.280169 | 17.635 | 4.94079 | 628.318 | 2361.33 | 112.44 | 0.088906 | 0.123531 | 1.00198 | 98.1518 | 98.3462 | 1256.64 | 2049.82 | 94.74 | 0.0238539 | 0.300072 | 0.0724409 | 1254.67 | 90.8897
1256.64 | 2052.14 | 95.04 | 0.0239984 | 0.300819 | 0.0735357 | 1250.12 | 91.9286 | 62.8318 | 2587.35 | 122.4 | 0.0899986 | 0.0163827 | 0.275321 | 17.5502 | 4.83195 | 628.318 | 2364.33 | 112.48 | 0.0889089 | 0.120396 | 1.00773 | 95.3836 | 96.1209 | 1256.64 | 2052.14 | 95.04 | 0.0239984 | 0.300819 | 0.0735357 | 1250.12 | 91.9286
1256.64 | 2054.47 | 94.65 | 0.0241578 | 0.301638 | 0.0746946 | 1245.14 | 93.0055 | 62.8318 | 2590.35 | 123.68 | 0.0899981 | 0.0162803 | 0.270342 | 17.4627 | 4.72091 | 628.318 | 2367.33 | 112.7 | 0.0889074 | 0.117229 | 1.01334 | 92.6159 | 93.8518 | 1256.64 | 2054.47 | 94.65 | 0.0241578 | 0.301638 | 0.0746946 | 1245.14 | 93.0055
1256.64 | 2056.79 | 94.8 | 0.0243277 | 0.302529 | 0.0759152 | 1239.99 | 94.1341 | 62.8318 | 2593.35 | 124.2 | 0.0899971 | 0.0162032 | 0.266354 | 17.3976 | 4.63392 | 628.318 | 2370.33 | 112.88 | 0.0889022 | 0.114288 | 1.01809 | 90.0832 | 91.7129 | 1256.64 | 2056.79 | 94.8 | 0.0243277 | 0.302529 | 0.0759152 | 1239.99 | 94.1341
1256.64 | 2059.12 | 95.04 | 0.0244795 | 0.303311 | 0.0770865 | 1235.38 | 95.2309 | 62.8318 | 2596.35 | 124.06 | 0.0899973 | 0.0161063 | 0.261333 | 17.3149 | 4.52497 | 628.318 | 2373.33 | 112.93 | 0.0889047 | 0.111362 | 1.02304 | 87.5578 | 89.5752 | 1256.64 | 2059.12 | 95.04 | 0.0244795 | 0.303311 | 0.0770865 | 1235.38 | 95.2309
1256.64 | 2061.44 | 94.61 | 0.0246406 | 0.304112 | 0.0785643 | 1230.4 | 96.6656 | 62.8318 | 2599.35 | 124.46 | 0.0900015 | 0.0160497 | 0.258782 | 17.264 | 4.46761 | 628.318 | 2376.33 | 113.16 | 0.0889032 | 0.108443 | 1.02781 | 85.0612 | 87.4271 | 1256.64 | 2061.44 | 94.61 | 0.0246406 | 0.304112 | 0.0785643 | 1230.4 | 96.6656
1256.64 | 2063.77 | 95.07 | 0.0248162 | 0.305015 | 0.079929 | 1225.19 | 97.928 | 62.8318 | 2602.35 | 124.91 | 0.0900002 | 0.0160091 | 0.256794 | 17.2289 | 4.42427 | 628.318 | 2379.33 | 113.32 | 0.0888989 | 0.105741 | 1.03152 | 82.7919 | 85.4018 | 1256.64 | 2063.77 | 95.07 | 0.0248162 | 0.305015 | 0.079929 | 1225.19 | 97.928
1256.64 | 2066.09 | 95.05 | 0.0249693 | 0.305779 | 0.0811037 | 1220.61 | 98.9961 | 62.8318 | 2605.35 | 124.75 | 0.090003 | 0.0159785 | 0.25604 | 17.1985 | 4.4035 | 628.318 | 2382.33 | 113.38 | 0.0889018 | 0.103028 | 1.03488 | 80.5297 | 83.3389 | 1256.64 | 2066.09 | 95.05 | 0.0249693 | 0.305779 | 0.0811037 | 1220.61 | 98.9961
1256.64 | 2068.42 | 94.8 | 0.0251355 | 0.306603 | 0.0825031 | 1215.67 | 100.296 | 62.8318 | 2608.35 | 124.46 | 0.0899997 | 0.0159152 | 0.253538 | 17.1413 | 4.34596 | 628.318 | 2385.33 | 113.62 | 0.0888982 | 0.100333 | 1.03777 | 78.3134 | 81.2716 | 1256.64 | 2068.42 | 94.8 | 0.0251355 | 0.306603 | 0.0825031 | 1215.67 | 100.296
1256.64 | 2070.74 | 95.38 | 0.0253071 | 0.307443 | 0.084135 | 1210.57 | 101.852 | 62.8318 | 2611.35 | 124.77 | 0.0899982 | 0.0158275 | 0.248937 | 17.0656 | 4.24826 | 628.318 | 2388.33 | 113.75 | 0.0888954 | 0.0978479 | 1.03982 | 76.2979 | 79.3361 | 1256.64 | 2070.74 | 95.38 | 0.0253071 | 0.307443 | 0.084135 | 1210.57 | 101.852
1256.64 | 2073.07 | 95.09 | 0.0254865 | 0.308329 | 0.0855758 | 1205.37 | 103.15 | 62.8318 | 2614.35 | 125.01 | 0.0899987 | 0.0157609 | 0.244908 | 17.0097 | 4.16581 | 628.318 | 2391.33 | 113.84 | 0.0888977 | 0.0953238 | 1.04207 | 74.2442 | 77.3677 | 1256.64 | 2073.07 | 95.09 | 0.0254865 | 0.308329 | 0.0855758 | 1205.37 | 103.15
1256.64 | 2075.39 | 95.16 | 0.0256939 | 0.309359 | 0.0870606 | 1199.48 | 104.427 | 62.8318 | 2617.35 | 125.25 | 0.0900012 | 0.0157215 | 0.243216 | 16.9733 | 4.12818 | 628.318 | 2394.33 | 114.07 | 0.0888949 | 0.092831 | 1.04408 | 72.2326 | 75.4163 | 1256.64 | 2075.39 | 95.16 | 0.0256939 | 0.309359 | 0.0870606 | 1199.48 | 104.427
1256.64 | 2077.72 | 95.64 | 0.0258778 | 0.310243 | 0.0886883 | 1194.19 | 105.911 | 62.8318 | 2620.35 | 124.81 | 0.0899998 | 0.0156775 | 0.241087 | 16.9343 | 4.08263 | 628.318 | 2397.33 | 114.21 | 0.0888924 | 0.0905144 | 1.04527 | 70.3899 | 73.5767 | 1256.64 | 2077.72 | 95.64 | 0.0258778 | 0.310243 | 0.0886883 | 1194.19 | 105.911
1256.64 | 2080.04 | 95.22 | 0.0260858 | 0.311245 | 0.0903653 | 1188.32 | 107.383 | 62.8318 | 2623.35 | 124.08 | 0.090001 | 0.0156098 | 0.238156 | 16.8721 | 4.01819 | 628.318 | 2400.33 | 114.29 | 0.0888944 | 0.0881873 | 1.046 | 68.5537 | 71.7072 | 1256.64 | 2080.04 | 95.22 | 0.0260858 | 0.311245 | 0.0903653 | 1188.32 | 107.383
1256.64 | 2082.37 | 95.61 | 0.0263038 | 0.312311 | 0.0919844 | 1182.33 | 108.756 | 62.8318 | 2626.35 | 125.11 | 0.0899987 | 0.0155312 | 0.234093 | 16.8029 | 3.93345 | 628.318 | 2403.33 | 114.52 | 0.0888902 | 0.0858992 | 1.04603 | 66.7774 | 69.8509 | 1256.64 | 2082.37 | 95.61 | 0.0263038 | 0.312311 | 0.0919844 | 1182.33 | 108.756
1256.64 | 2084.69 | 95.83 | 0.0264965 | 0.313222 | 0.0937472 | 1176.96 | 110.337 | 62.8318 | 2629.35 | 124.99 | 0.0900001 | 0.0154737 | 0.231052 | 16.7517 | 3.87052 | 628.318 | 2406.33 | 114.65 | 0.0888882 | 0.0837797 | 1.04546 | 65.1495 | 68.1113 | 1256.64 | 2084.69 | 95.83 | 0.0264965 | 0.313222 | 0.0937472 | 1176.96 | 110.337
1256.64 | 2087.02 | 95.49 | 0.0267206 | 0.314276 | 0.0955951 | 1170.82 | 111.924 | 62.8318 | 2632.35 | 125.16 | 0.0899992 | 0.0154296 | 0.22842 | 16.7136 | 3.81774 | 628.318 | 2409.33 | 114.75 | 0.0888902 | 0.0816316 | 1.0451 | 63.489 | 66.3525 | 1256.64 | 2087.02 | 95.49 | 0.0267206 | 0.314276 | 0.0955951 | 1170.82 | 111.924
1256.64 | 2089.34 | 96.06 | 0.0269314 | 0.31527 | 0.0973509 | 1165.13 | 113.427 | 62.8318 | 2635.35 | 125.11 | 0.090002 | 0.0153957 | 0.227424 | 16.6801 | 3.79345 | 628.318 | 2412.33 | 114.95 | 0.0888878 | 0.0795096 | 1.04462 | 61.8552 | 64.6152 | 1256.64 | 2089.34 | 96.06 | 0.0269314 | 0.31527 | 0.0973509 | 1165.13 | 113.427
1256.64 | 2091.67 | 95.97 | 0.0271355 | 0.316207 | 0.0992351 | 1159.59 | 115.072 | 62.8318 | 2638.35 | 125.3 | 0.0900014 | 0.0153569 | 0.225705 | 16.6443 | 3.75668 | 628.318 | 2415.33 | 115.11 | 0.0888844 | 0.0775415 | 1.04321 | 60.3691 | 62.9773 | 1256.64 | 2091.67 | 95.97 | 0.0271355 | 0.316207 | 0.0992351 | 1159.59 | 115.072
1256.64 | 2093.99 | 95.88 | 0.0273748 | 0.317314 | 0.10122 | 1153.25 | 116.732 | 62.8318 | 2641.35 | 125.77 | 0.0899991 | 0.0153026 | 0.222659 | 16.5966 | 3.69539 | 628.318 | 2418.33 | 115.2 | 0.0888859 | 0.0755977 | 1.04094 | 58.9215 | 61.3337 | 1256.64 | 2093.99 | 95.88 | 0.0273748 | 0.317314 | 0.10122 | 1153.25 | 116.732
1256.64 | 2096.32 | 96.46 | 0.0275996 | 0.318348 | 0.103211 | 1147.36 | 118.42 | 62.8318 | 2644.35 | 125.72 | 0.0900002 | 0.0152573 | 0.220138 | 16.5561 | 3.64464 | 628.318 | 2421.33 | 115.38 | 0.0888849 | 0.0736349 | 1.03835 | 57.4667 | 59.6703 | 1256.64 | 2096.32 | 96.46 | 0.0275996 | 0.318348 | 0.103211 | 1147.36 | 118.42
1256.64 | 2098.64 | 96.13 | 0.027847 | 0.319463 | 0.105301 | 1140.9 | 120.138 | 62.8318 | 2647.35 | 125.91 | 0.0900002 | 0.0152134 | 0.217873 | 16.5163 | 3.59845 | 628.318 | 2424.33 | 115.57 | 0.0888805 | 0.071795 | 1.03586 | 56.1033 | 58.115 | 1256.64 | 2098.64 | 96.13 | 0.027847 | 0.319463 | 0.105301 | 1140.9 | 120.138
1256.64 | 2100.97 | 96.38 | 0.028119 | 0.320711 | 0.107397 | 1134.02 | 121.791 | 62.8318 | 2650.35 | 125.97 | 0.0899986 | 0.0151678 | 0.215275 | 16.4759 | 3.54684 | 628.318 | 2427.33 | 115.66 | 0.088881 | 0.0700351 | 1.03346 | 54.7933 | 56.6265 | 1256.64 | 2100.97 | 96.38 | 0.028119 | 0.320711 | 0.107397 | 1134.02 | 121.791
1256.64 | 2103.29 | 96.78 | 0.0283737 | 0.321845 | 0.109598 | 1127.56 | 123.577 | 62.8318 | 2653.35 | 126.08 | 0.0899994 | 0.0151191 | 0.212325 | 16.4328 | 3.48908 | 628.318 | 2430.33 | 115.8 | 0.0888812 | 0.0682642 | 1.03024 | 53.4935 | 55.1114 | 1256.64 | 2103.29 | 96.78 | 0.0283737 | 0.321845 | 0.109598 | 1127.56 | 123.577
1256.64 | 2105.62 | 96.4 | 0.0286537 | 0.323081 | 0.111938 | 1120.54 | 125.431 | 62.8318 | 2656.35 | 126.2 | 0.0900007 | 0.0150771 | 0.209818 | 16.3952 | 3.44 | 628.318 | 2433.33 | 116.01 | 0.0888776 | 0.0665505 | 1.02595 | 52.2649 | 53.621 | 1256.64 | 2105.62 | 96.4 | 0.0286537 | 0.323081 | 0.111938 | 1120.54 | 125.431
1256.64 | 2107.94 | 96.91 | 0.0289403 | 0.32436 | 0.114327 | 1113.54 | 127.307 | 62.8318 | 2659.35 | 126.31 | 0.0899999 | 0.0150402 | 0.207692 | 16.3622 | 3.39831 | 628.318 | 2436.33 | 116.13 | 0.0888762 | 0.0649418 | 1.02179 | 51.1083 | 52.2221 | 1256.64 | 2107.94 | 96.91 | 0.0289403 | 0.32436 | 0.114327 | 1113.54 | 127.307
1256.64 | 2110.27 | 97 | 0.0292107 | 0.325519 | 0.116792 | 1106.86 | 129.273 | 62.8318 | 2662.35 | 126.4 | 0.0900002 | 0.0150022 | 0.205845 | 16.3268 | 3.36079 | 628.318 | 2439.33 | 116.25 | 0.0888774 | 0.0633344 | 1.01774 | 49.9437 | 50.8299 | 1256.64 | 2110.27 | 97 | 0.0292107 | 0.325519 | 0.116792 | 1106.86 | 129.273
1256.64 | 2112.59 | 96.8 | 0.0295109 | 0.326815 | 0.119271 | 1099.65 | 131.156 | 62.8318 | 2665.35 | 126.51 | 0.0900011 | 0.0149655 | 0.204058 | 16.2924 | 3.32459 | 628.318 | 2442.33 | 116.43 | 0.0888756 | 0.0617511 | 1.013 | 48.8117 | 49.4463 | 1256.64 | 2112.59 | 96.8 | 0.0295109 | 0.326815 | 0.119271 | 1099.65 | 131.156
1256.64 | 2114.92 | 97.4 | 0.0297903 | 0.32801 | 0.121727 | 1093 | 133.047 | 62.8318 | 2668.35 | 126.6 | 0.0900011 | 0.0149262 | 0.201973 | 16.2562 | 3.28332 | 628.318 | 2445.33 | 116.6 | 0.088872 | 0.0602763 | 1.0076 | 47.7768 | 48.1398 | 1256.64 | 2114.92 | 97.4 | 0.0297903 | 0.32801 | 0.121727 | 1093 | 133.047
1256.64 | 2117.24 | 97.19 | 0.0300718 | 0.329185 | 0.124276 | 1086.31 | 135.001 | 62.8318 | 2671.35 | 126.7 | 0.0899993 | 0.0148816 | 0.19948 | 16.2158 | 3.23473 | 628.318 | 2448.33 | 116.72 | 0.088872 | 0.0588421 | 1.00197 | 46.7713 | 46.8636 | 1256.64 | 2117.24 | 97.19 | 0.0300718 | 0.329185 | 0.124276 | 1086.31 | 135.001
1256.64 | 2119.57 | 97.33 | 0.0303973 | 0.330571 | 0.126784 | 1078.86 | 136.782 | 62.8318 | 2674.35 | 126.79 | 0.0900009 | 0.014844 | 0.197773 | 16.1798 | 3.19993 | 628.318 | 2451.33 | 116.84 | 0.0888729 | 0.0573891 | 0.996597 | 45.7387 | 45.5831 | 1256.64 | 2119.57 | 97.33 | 0.0303973 | 0.330571 | 0.126784 | 1078.86 | 136.782
1256.64 | 2121.89 | 97.8 | 0.0306954 | 0.331818 | 0.12929 | 1072.08 | 138.609 | 62.8318 | 2677.35 | 126.89 | 0.0900002 | 0.0148097 | 0.196002 | 16.148 | 3.16503 | 628.318 | 2454.33 | 117.03 | 0.0888702 | 0.0559832 | 0.990842 | 44.7481 | 44.3384 | 1256.64 | 2121.89 | 97.8 | 0.0306954 | 0.331818 | 0.12929 | 1072.08 | 138.609
1256.64 | 2124.22 | 97.46 | 0.031028 | 0.333196 | 0.13188 | 1064.64 | 140.404 | 62.8318 | 2680.35 | 126.99 | 0.090001 | 0.0147714 | 0.19397 | 16.1122 | 3.12528 | 628.318 | 2457.33 | 117.18 | 0.0888669 | 0.0547063 | 0.984501 | 43.868 | 43.1881 | 1256.64 | 2124.22 | 97.46 | 0.031028 | 0.333196 | 0.13188 | 1064.64 | 140.404
1256.64 | 2126.54 | 97.89 | 0.0313624 | 0.334573 | 0.134588 | 1057.26 | 142.295 | 62.8318 | 2683.35 | 127.08 | 0.09 | 0.0147386 | 0.19185 | 16.083 | 3.08551 | 628.318 | 2460.33 | 117.31 | 0.0888679 | 0.0534379 | 0.977386 | 43.0031 | 42.0306 | 1256.64 | 2126.54 | 97.89 | 0.0313624 | 0.334573 | 0.134588 | 1057.26 | 142.295
1256.64 | 2128.87 | 98.09 | 0.0316912 | 0.33589 | 0.137335 | 1050.03 | 144.206 | 62.8318 | 2686.35 | 127.18 | 0.0900009 | 0.0147009 | 0.189897 | 16.0474 | 3.04735 | 628.318 | 2463.33 | 117.43 | 0.0888682 | 0.0521501 | 0.970703 | 42.1071 | 40.8734 | 1256.64 | 2128.87 | 98.09 | 0.0316912 | 0.33589 | 0.137335 | 1050.03 | 144.206
1256.64 | 2131.19 | 97.86 | 0.0320384 | 0.337292 | 0.140091 | 1042.59 | 146.058 | 62.8318 | 2689.35 | 127.27 | 0.0899997 | 0.0146711 | 0.187918 | 16.0208 | 3.01061 | 628.318 | 2466.33 | 117.63 | 0.0888655 | 0.050911 | 0.963667 | 41.2526 | 39.7538 | 1256.64 | 2131.19 | 97.86 | 0.0320384 | 0.337292 | 0.140091 | 1042.59 | 146.058
1256.64 | 2133.52 | 98.42 | 0.032382 | 0.338655 | 0.143088 | 1035.27 | 148.134 | 62.8318 | 2692.35 | 127.37 | 0.0900003 | 0.0146391 | 0.186177 | 15.9909 | 2.97713 | 628.318 | 2469.33 | 117.77 | 0.0888625 | 0.0497838 | 0.956709 | 40.481 | 38.7285 | 1256.64 | 2133.52 | 98.42 | 0.032382 | 0.338655 | 0.143088 | 1035.27 | 148.134
1256.64 | 2135.84 | 98.31 | 0.032737 | 0.340045 | 0.146008 | 1027.82 | 150.07 | 62.8318 | 2695.35 | 127.47 | 0.0900003 | 0.0146031 | 0.184058 | 15.9576 | 2.93713 | 628.318 | 2472.33 | 117.91 | 0.0888635 | 0.0486787 | 0.949164 | 39.7315 | 37.7117 | 1256.64 | 2135.84 | 98.31 | 0.032737 | 0.340045 | 0.146008 | 1027.82 | 150.07
1256.64 | 2138.17 | 98.4 | 0.033105 | 0.341444 | 0.14923 | 1020.1 | 152.23 | 62.8318 | 2698.35 | 127.57 | 0.0900004 | 0.0145678 | 0.181519 | 15.9261 | 2.89089 | 628.318 | 2475.33 | 118.03 | 0.0888639 | 0.0475502 | 0.940939 | 38.9699 | 36.6683 | 1256.64 | 2138.17 | 98.4 | 0.033105 | 0.341444 | 0.14923 | 1020.1 | 152.23
1256.64 | 2140.49 | 98.87 | 0.0334891 | 0.342926 | 0.152249 | 1012.33 | 154.126 | 62.8318 | 2701.35 | 127.68 | 0.0899993 | 0.0145383 | 0.179965 | 15.8984 | 2.86116 | 628.318 | 2478.33 | 118.22 | 0.0888616 | 0.0464421 | 0.932751 | 38.2185 | 35.6484 | 1256.64 | 2140.49 | 98.87 | 0.0334891 | 0.342926 | 0.152249 | 1012.33 | 154.126
1256.64 | 2142.82 | 98.58 | 0.0338813 | 0.344422 | 0.155444 | 1004.49 | 156.142 | 62.8318 | 2704.35 | 127.78 | 0.0900007 | 0.0145043 | 0.177996 | 15.8664 | 2.82415 | 628.318 | 2481.33 | 118.37 | 0.088858 | 0.0454374 | 0.925094 | 37.5363 | 34.7246 | 1256.64 | 2142.82 | 98.58 | 0.0338813 | 0.344422 | 0.155444 | 1004.49 | 156.142
1256.64 | 2145.14 | 99.01 | 0.0342944 | 0.345966 | 0.158862 | 996.32 | 158.277 | 62.8318 | 2707.35 | 127.88 | 0.0900005 | 0.014472 | 0.175956 | 15.8367 | 2.78656 | 628.318 | 2484.33 | 118.5 | 0.0888591 | 0.0444777 | 0.917235 | 36.8872 | 33.8342 | 1256.64 | 2145.14 | 99.01 | 0.0342944 | 0.345966 | 0.158862 | 996.32 | 158.277
1256.64 | 2147.47 | 99.18 | 0.0346969 | 0.347462 | 0.162084 | 988.52 | 160.223 | 62.8318 | 2710.35 | 127.99 | 0.0900006 | 0.0144377 | 0.173734 | 15.805 | 2.74586 | 628.318 | 2487.33 | 118.62 | 0.088859 | 0.0435087 | 0.908273 | 36.245 | 32.9204 | 1256.64 | 2147.47 | 99.18 | 0.0346969 | 0.347462 | 0.162084 | 988.52 | 160.223
1256.64 | 2149.79 | 99.02 | 0.0351241 | 0.349002 | 0.165699 | 980.259 | 162.428 | 62.8318 | 2713.35 | 128.1 | 0.0899996 | 0.0144096 | 0.171758 | 15.7797 | 2.71028 | 628.318 | 2490.33 | 118.81 | 0.0888582 | 0.0425456 | 0.898967 | 35.6074 | 32.0099 | 1256.64 | 2149.79 | 99.02 | 0.0351241 | 0.349002 | 0.165699 | 980.259 | 162.428
1256.64 | 2152.12 | 99.57 | 0.0355524 | 0.350564 | 0.169115 | 972.242 | 164.421 | 62.8318 | 2716.35 | 128.21 | 0.0899992 | 0.0143784 | 0.169598 | 15.7512 | 2.67137 | 628.318 | 2493.33 | 118.96 | 0.0888551 | 0.0416445 | 0.889915 | 35.0116 | 31.1574 | 1256.64 | 2152.12 | 99.57 | 0.0355524 | 0.350564 | 0.169115 | 972.242 | 164.421
1256.64 | 2154.44 | 99.39 | 0.0359921 | 0.35212 | 0.17271 | 964.054 | 166.502 | 62.8318 | 2719.35 | 128.32 | 0.0900002 | 0.0143484 | 0.16771 | 15.723 | 2.63691 | 628.318 | 2496.33 | 119.1 | 0.0888546 | 0.040793 | 0.881617 | 34.4375 | 30.3607 | 1256.64 | 2154.44 | 99.39 | 0.0359921 | 0.35212 | 0.17271 | 964.054 | 166.502
1256.64 | 2156.77 | 99.6 | 0.036471 | 0.353829 | 0.176341 | 955.424 | 168.481 | 62.8318 | 2722.35 | 128.44 | 0.09 | 0.0143147 | 0.16556 | 15.6916 | 2.59791 | 628.318 | 2499.33 | 119.23 | 0.088855 | 0.03994 | 0.872782 | 33.8652 | 29.557 | 1256.64 | 2156.77 | 99.6 | 0.036471 | 0.353829 | 0.176341 | 955.424 | 168.481
1256.64 | 2159.09 | 99.99 | 0.036921 | 0.355387 | 0.180007 | 947.334 | 170.527 | 62.8318 | 2725.35 | 128.53 | 0.09 | 0.0142868 | 0.163536 | 15.6661 | 2.56197 | 628.318 | 2502.33 | 119.39 | 0.0888545 | 0.0390988 | 0.863651 | 33.3024 | 28.7616 | 1256.64 | 2159.09 | 99.99 | 0.036921 | 0.355387 | 0.180007 | 947.334 | 170.527
1256.64 | 2161.42 | 99.71 | 0.0374058 | 0.357052 | 0.183845 | 938.803 | 172.594 | 62.8318 | 2728.35 | 128.61 | 0.0899985 | 0.0142577 | 0.161204 | 15.6402 | 2.52127 | 628.318 | 2505.33 | 119.55 | 0.0888524 | 0.0383086 | 0.854084 | 32.7848 | 28.0009 | 1256.64 | 2161.42 | 99.71 | 0.0374058 | 0.357052 | 0.183845 | 938.803 | 172.594
1256.64 | 2163.74 | 100.22 | 0.0378955 | 0.35872 | 0.187661 | 930.362 | 174.593 | 62.8318 | 2731.35 | 128.76 | 0.0899997 | 0.0142256 | 0.159089 | 15.6099 | 2.48337 | 628.318 | 2508.33 | 119.71 | 0.0888506 | 0.0375821 | 0.844885 | 32.3099 | 27.2982 | 1256.64 | 2163.74 | 100.22 | 0.0378955 | 0.35872 | 0.187661 | 930.362 | 174.593
1256.64 | 2166.07 | 100.22 | 0.0383857 | 0.360346 | 0.191644 | 921.972 | 176.69 | 62.8318 | 2734.35 | 128.82 | 0.0900005 | 0.0142 | 0.1572 | 15.5862 | 2.45016 | 628.318 | 2511.33 | 119.84 | 0.0888515 | 0.0368501 | 0.835047 | 31.8342 | 26.5831 | 1256.64 | 2166.07 | 100.22 | 0.0383857 | 0.360346 | 0.191644 | 921.972 | 176.69
1256.64 | 2168.39 | 100.22 | 0.0389198 | 0.362109 | 0.195782 | 913.062 | 178.761 | 62.8318 | 2737.35 | 129.02 | 0.09 | 0.0141712 | 0.154987 | 15.5599 | 2.41159 | 628.318 | 2514.33 | 119.97 | 0.0888512 | 0.0361079 | 0.825312 | 31.3427 | 25.8675 | 1256.64 | 2168.39 | 100.22 | 0.0389198 | 0.362109 | 0.195782 | 913.062 | 178.761
1256.64 | 2170.72 | 100.73 | 0.0394442 | 0.363822 | 0.199804 | 904.493 | 180.721 | 62.8318 | 2740.35 | 129.17 | 0.0899997 | 0.0141427 | 0.152959 | 15.5335 | 2.37598 | 628.318 | 2517.33 | 120.15 | 0.0888497 | 0.0353879 | 0.815793 | 30.862 | 25.177 | 1256.64 | 2170.72 | 100.73 | 0.0394442 | 0.363822 | 0.199804 | 904.493 | 180.721
1256.64 | 2173.04 | 100.46 | 0.0399922 | 0.365579 | 0.204059 | 895.668 | 182.769 | 62.8318 | 2743.35 | 129.24 | 0.0899992 | 0.0141147 | 0.150931 | 15.5075 | 2.34057 | 628.318 | 2520.33 | 120.31 | 0.0888471 | 0.0347337 | 0.807061 | 30.422 | 24.5525 | 1256.64 | 2173.04 | 100.46 | 0.0399922 | 0.365579 | 0.204059 | 895.668 | 182.769
1256.64 | 2175.37 | 100.86 | 0.0405565 | 0.367375 | 0.208307 | 886.797 | 184.726 | 62.8318 | 2746.35 | 129.38 | 0.0899998 | 0.0140907 | 0.148996 | 15.4854 | 2.30726 | 628.318 | 2523.33 | 120.45 | 0.0888478 | 0.034115 | 0.797956 | 30.013 | 23.9491 | 1256.64 | 2175.37 | 100.86 | 0.0405565 | 0.367375 | 0.208307 | 886.797 | 184.726
1256.64 | 2177.69 | 101.02 | 0.041108 | 0.36906 | 0.212759 | 878.127 | 186.83 | 62.8318 | 2749.35 | 129.49 | 0.0899999 | 0.014064 | 0.146979 | 15.4605 | 2.27237 | 628.318 | 2526.33 | 120.56 | 0.0888479 | 0.0334906 | 0.787903 | 29.6082 | 23.3284 | 1256.64 | 2177.69 | 101.02 | 0.041108 | 0.36906 | 0.212759 | 878.127 | 186.83
1256.64 | 2180.02 | 100.9 | 0.0417075 | 0.370905 | 0.217374 | 869.005 | 188.9 | 62.8318 | 2752.35 | 129.64 | 0.0899994 | 0.0140379 | 0.144683 | 15.437 | 2.23348 | 628.318 | 2529.33 | 120.75 | 0.0888474 | 0.0328692 | 0.777503 | 29.2061 | 22.7078 | 1256.64 | 2180.02 | 100.9 | 0.0417075 | 0.370905 | 0.217374 | 869.005 | 188.9
1256.64 | 2182.34 | 101.43 | 0.042308 | 0.372712 | 0.221925 | 860.026 | 190.862 | 62.8318 | 2755.35 | 129.72 | 0.0899978 | 0.0140139 | 0.142299 | 15.4161 | 2.19369 | 628.318 | 2532.33 | 120.9 | 0.0888451 | 0.0322878 | 0.767462 | 28.8299 | 22.1258 | 1256.64 | 2182.34 | 101.43 | 0.042308 | 0.372712 | 0.221925 | 860.026 | 190.862
1256.64 | 2184.67 | 101.21 | 0.0429333 | 0.374565 | 0.226621 | 850.859 | 192.823 | 62.8318 | 2758.35 | 129.47 | 0.0900009 | 0.0139758 | 0.140129 | 15.3783 | 2.15494 | 628.318 | 2535.33 | 121.07 | 0.0888446 | 0.0317384 | 0.758006 | 28.469 | 21.5797 | 1256.64 | 2184.67 | 101.21 | 0.0429333 | 0.374565 | 0.226621 | 850.859 | 192.823
1256.64 | 2186.99 | 101.51 | 0.0435899 | 0.376525 | 0.231207 | 841.589 | 194.581 | 62.8318 | 2761.35 | 128.96 | 0.0899988 | 0.0139517 | 0.137773 | 15.357 | 2.11579 | 628.318 | 2538.33 | 121.17 | 0.0888449 | 0.0311882 | 0.748412 | 28.1047 | 21.0339 | 1256.64 | 2186.99 | 101.51 | 0.0435899 | 0.376525 | 0.231207 | 841.589 | 194.581
1256.64 | 2189.32 | 101.77 | 0.0442398 | 0.378383 | 0.236044 | 832.423 | 196.488 | 62.8318 | 2764.35 | 129.71 | 0.0899986 | 0.0139254 | 0.135077 | 15.3337 | 2.07123 | 628.318 | 2541.33 | 121.34 | 0.0888449 | 0.0306389 | 0.738706 | 27.7383 | 20.4905 | 1256.64 | 2189.32 | 101.77 | 0.0442398 | 0.378383 | 0.236044 | 832.423 | 196.488
1256.64 | 2191.64 | 101.59 | 0.0449408 | 0.380376 | 0.241059 | 822.824 | 198.349 | 62.8318 | 2767.35 | 130.15 | 0.0899989 | 0.0139093 | 0.13314 | 15.3198 | 2.03968 | 628.318 | 2544.33 | 121.49 | 0.0888433 | 0.0301219 | 0.728724 | 27.4009 | 19.9677 | 1256.64 | 2191.64 | 101.59 | 0.0449408 | 0.380376 | 0.241059 | 822.824 | 198.349
1256.64 | 2193.97 | 102.12 | 0.0456482 | 0.382358 | 0.246116 | 813.348 | 200.178 | 62.8318 | 2770.35 | 130.3 | 0.0900007 | 0.0138875 | 0.131929 | 15.2979 | 2.01823 | 628.318 | 2547.33 | 121.66 | 0.0888414 | 0.0296493 | 0.719631 | 27.0883 | 19.4936 | 1256.64 | 2193.97 | 102.12 | 0.0456482 | 0.382358 | 0.246116 | 813.348 | 200.178
1256.64 | 2196.29 | 101.96 | 0.0463827 | 0.384371 | 0.251339 | 803.697 | 202 | 62.8318 | 2773.35 | 130.54 | 0.0899996 | 0.0138663 | 0.130151 | 15.2782 | 1.98849 | 628.318 | 2550.33 | 121.79 | 0.0888421 | 0.0291885 | 0.710447 | 26.7832 | 19.0281 | 1256.64 | 2196.29 | 101.96 | 0.0463827 | 0.384371 | 0.251339 | 803.697 | 202
1256.64 | 2198.62 | 102.16 | 0.0471462 | 0.386467 | 0.256418 | 794.032 | 203.604 | 62.8318 | 2776.35 | 130.64 | 0.0900005 | 0.0138424 | 0.128359 | 15.2552 | 1.95815 | 628.318 | 2553.33 | 121.92 | 0.0888421 | 0.0287167 | 0.701057 | 26.4671 | 18.555 | 1256.64 | 2198.62 | 102.16 | 0.0471462 | 0.386467 | 0.256418 | 794.032 | 203.604
1256.64 | 2200.94 | 102.49 | 0.0479122 | 0.388497 | 0.261681 | 784.438 | 205.273 | 62.8318 | 2779.35 | 130.5 | 0.0899998 | 0.0138143 | 0.125985 | 15.2288 | 1.91861 | 628.318 | 2556.33 | 122.1 | 0.0888415 | 0.0282523 | 0.691277 | 26.159 | 18.0831 | 1256.64 | 2200.94 | 102.49 | 0.0479122 | 0.388497 | 0.261681 | 784.438 | 205.273
1256.64 | 2203.27 | 102.31 | 0.0487415 | 0.39066 | 0.26738 | 774.294 | 207.031 | 62.8318 | 2782.35 | 129.91 | 0.0899983 | 0.0137943 | 0.123844 | 15.2111 | 1.8838 | 628.318 | 2559.33 | 122.25 | 0.0888399 | 0.0278114 | 0.681974 | 25.8633 | 17.6381 | 1256.64 | 2203.27 | 102.31 | 0.0487415 | 0.39066 | 0.26738 | 774.294 | 207.031
1256.64 | 2205.59 | 102.8 | 0.0495914 | 0.392856 | 0.273015 | 764.215 | 208.642 | 62.8318 | 2785.35 | 130.65 | 0.089999 | 0.0137726 | 0.121693 | 15.191 | 1.84864 | 628.318 | 2562.33 | 122.41 | 0.0888399 | 0.0274052 | 0.67312 | 25.5904 | 17.2254 | 1256.64 | 2205.59 | 102.8 | 0.0495914 | 0.392856 | 0.273015 | 764.215 | 208.642
1256.64 | 2207.92 | 102.69 | 0.050446 | 0.394985 | 0.278817 | 754.218 | 210.289 | 62.8318 | 2788.35 | 131.17 | 0.0899994 | 0.0137571 | 0.119952 | 15.177 | 1.82051 | 628.318 | 2565.33 | 122.51 | 0.0888399 | 0.0270005 | 0.663375 | 25.3263 | 16.8008 | 1256.64 | 2207.92 | 102.69 | 0.050446 | 0.394985 | 0.278817 | 754.218 | 210.289
1256.64 | 2210.24 | 102.85 | 0.051325 | 0.397199 | 0.284337 | 744.383 | 211.655 | 62.8318 | 2791.35 | 131.37 | 0.0900001 | 0.0137395 | 0.118436 | 15.1601 | 1.79551 | 628.318 | 2568.33 | 122.69 | 0.0888395 | 0.0266006 | 0.653562 | 25.0641 | 16.3809 | 1256.64 | 2210.24 | 102.85 | 0.051325 | 0.397199 | 0.284337 | 744.383 | 211.655
1256.64 | 2212.57 | 103.15 | 0.0522233 | 0.399364 | 0.290137 | 734.437 | 213.087 | 62.8318 | 2794.35 | 131.62 | 0.0899996 | 0.013722 | 0.116648 | 15.1441 | 1.76652 | 628.318 | 2571.33 | 122.84 | 0.0888386 | 0.026226 | 0.644101 | 24.8184 | 15.9855 | 1256.64 | 2212.57 | 103.15 | 0.0522233 | 0.399364 | 0.290137 | 734.437 | 213.087
1256.64 | 2214.89 | 103.04 | 0.0532373 | 0.401791 | 0.296404 | 723.6 | 214.478 | 62.8318 | 2797.35 | 131.71 | 0.0899995 | 0.0137027 | 0.114793 | 15.126 | 1.73635 | 628.318 | 2574.33 | 123.02 | 0.0888373 | 0.0258739 | 0.635608 | 24.5801 | 15.6233 | 1256.64 | 2214.89 | 103.04 | 0.0532373 | 0.401791 | 0.296404 | 723.6 | 214.478
1256.64 | 2217.22 | 103.52 | 0.0542912 | 0.404293 | 0.302729 | 712.732 | 215.765 | 62.8318 | 2800.35 | 131.29 | 0.089999 | 0.0136796 | 0.112929 | 15.1037 | 1.70564 | 628.318 | 2577.33 | 123.14 | 0.0888376 | 0.0255297 | 0.626818 | 24.3494 | 15.2626 | 1256.64 | 2217.22 | 103.52 | 0.0542912 | 0.404293 | 0.302729 | 712.732 | 215.765
1256.64 | 2219.54 | 103.4 | 0.055324 | 0.406672 | 0.308912 | 702.326 | 216.957 | 62.8318 | 2803.35 | 131.26 | 0.0899982 | 0.0136622 | 0.110335 | 15.0889 | 1.66483 | 628.318 | 2580.33 | 123.27 | 0.0888378 | 0.0251754 | 0.617707 | 24.1097 | 14.8928 | 1256.64 | 2219.54 | 103.4 | 0.055324 | 0.406672 | 0.308912 | 702.326 | 216.957
1256.64 | 2221.87 | 103.53 | 0.0563678 | 0.409053 | 0.314874 | 692.182 | 217.95 | 62.8318 | 2806.35 | 131.97 | 0.09 | 0.0136436 | 0.108359 | 15.0713 | 1.63311 | 628.318 | 2583.33 | 123.45 | 0.0888373 | 0.0248265 | 0.608615 | 23.8723 | 14.5291 | 1256.64 | 2221.87 | 103.53 | 0.0563678 | 0.409053 | 0.314874 | 692.182 | 217.95
1256.64 | 2224.19 | 103.78 | 0.0574627 | 0.411452 | 0.321265 | 681.717 | 219.011 | 62.8318 | 2809.35 | 132.4 | 0.0899993 | 0.0136303 | 0.107271 | 15.0585 | 1.61534 | 628.318 | 2586.33 | 123.61 | 0.0888359 | 0.024507 | 0.600248 | 23.6529 | 14.1976 | 1256.64 | 2224.19 | 103.78 | 0.0574627 | 0.411452 | 0.321265 | 681.717 | 219.011
1256.64 | 2226.52 | 103.73 | 0.0587169 | 0.414162 | 0.328388 | 670.145 | 220.067 | 62.8318 | 2812.35 | 132.57 | 0.0899992 | 0.0136179 | 0.105917 | 15.047 | 1.59374 | 628.318 | 2589.33 | 123.76 | 0.0888355 | 0.0242071 | 0.592178 | 23.4466 | 13.8846 | 1256.64 | 2226.52 | 103.73 | 0.0587169 | 0.414162 | 0.328388 | 670.145 | 220.067
1256.64 | 2228.84 | 104.24 | 0.0600197 | 0.41695 | 0.33544 | 658.622 | 220.928 | 62.8318 | 2815.35 | 132.74 | 0.0899994 | 0.0136026 | 0.103908 | 15.0332 | 1.56206 | 628.318 | 2592.33 | 123.87 | 0.0888361 | 0.0239046 | 0.583567 | 23.2408 | 13.5626 | 1256.64 | 2228.84 | 104.24 | 0.0600197 | 0.41695 | 0.33544 | 658.622 | 220.928
1256.64 | 2231.17 | 104.13 | 0.0612573 | 0.419524 | 0.342139 | 647.978 | 221.699 | 62.8318 | 2818.35 | 132.05 | 0.0900002 | 0.0135845 | 0.102261 | 15.0155 | 1.5355 | 628.318 | 2595.33 | 124.05 | 0.0888357 | 0.023602 | 0.574722 | 23.0348 | 13.2386 | 1256.64 | 2231.17 | 104.13 | 0.0612573 | 0.419524 | 0.342139 | 647.978 | 221.699
1256.64 | 2233.49 | 104.23 | 0.0625507 | 0.422123 | 0.349166 | 637.128 | 222.463 | 62.8318 | 2821.35 | 132.44 | 0.0899994 | 0.0135657 | 0.100321 | 14.9978 | 1.50459 | 628.318 | 2598.33 | 124.18 | 0.088835 | 0.0233148 | 0.565991 | 22.8404 | 12.9274 | 1256.64 | 2233.49 | 104.23 | 0.0625507 | 0.422123 | 0.349166 | 637.128 | 222.463
1256.64 | 2235.82 | 104.6 | 0.063899 | 0.424788 | 0.356308 | 626.217 | 223.126 | 62.8318 | 2824.35 | 133.12 | 0.089998 | 0.0135569 | 0.0984544 | 14.9911 | 1.47594 | 628.318 | 2601.33 | 124.38 | 0.0888344 | 0.0230438 | 0.557905 | 22.6532 | 12.6383 | 1256.64 | 2235.82 | 104.6 | 0.063899 | 0.424788 | 0.356308 | 626.217 | 223.126
1256.64 | 2238.14 | 104.39 | 0.0653483 | 0.427554 | 0.363923 | 614.822 | 223.748 | 62.8318 | 2827.35 | 133.3 | 0.09 | 0.0135434 | 0.0974952 | 14.9772 | 1.46021 | 628.318 | 2604.33 | 124.5 | 0.0888342 | 0.0227782 | 0.550288 | 22.4646 | 12.362 | 1256.64 | 2238.14 | 104.39 | 0.0653483 | 0.427554 | 0.363923 | 614.822 | 223.748
1256.64 | 2240.47 | 104.66 | 0.066882 | 0.430438 | 0.371703 | 603.252 | 224.231 | 62.8318 | 2830.35 | 133.53 | 0.0900002 | 0.0135297 | 0.0960595 | 14.9641 | 1.43744 | 628.318 | 2607.33 | 124.62 | 0.0888345 | 0.0225151 | 0.541976 | 22.2827 | 12.0767 | 1256.64 | 2240.47 | 104.66 | 0.066882 | 0.430438 | 0.371703 | 603.252 | 224.231
1256.64 | 2242.79 | 104.75 | 0.068581 | 0.433538 | 0.380053 | 590.917 | 224.58 | 62.8318 | 2833.35 | 133.58 | 0.0899987 | 0.0135162 | 0.093921 | 14.9525 | 1.40435 | 628.318 | 2610.33 | 124.81 | 0.0888337 | 0.0222536 | 0.533724 | 22.1001 | 11.7953 | 1256.64 | 2242.79 | 104.75 | 0.068581 | 0.433538 | 0.380053 | 590.917 | 224.58
1256.64 | 2245.12 | 104.94 | 0.0704143 | 0.436807 | 0.388911 | 578.154 | 224.85 | 62.8318 | 2836.35 | 132.74 | 0.0899989 | 0.0135007 | 0.0919829 | 14.9379 | 1.37403 | 628.318 | 2613.33 | 124.94 | 0.088833 | 0.0220129 | 0.525862 | 21.9325 | 11.5335 | 1256.64 | 2245.12 | 104.94 | 0.0704143 | 0.436807 | 0.388911 | 578.154 | 224.85
1256.64 | 2247.44 | 105.37 | 0.0721996 | 0.439909 | 0.397397 | 566.223 | 225.015 | 62.8318 | 2839.35 | 133.44 | 0.0899992 | 0.0134887 | 0.0905863 | 14.9265 | 1.35213 | 628.318 | 2616.33 | 125.13 | 0.0888325 | 0.021786 | 0.518266 | 21.7743 | 11.2849 | 1256.64 | 2247.44 | 105.37 | 0.0721996 | 0.439909 | 0.397397 | 566.223 | 225.015
1256.64 | 2249.77 | 105.18 | 0.0739605 | 0.442848 | 0.405735 | 554.833 | 225.116 | 62.8318 | 2842.35 | 134.07 | 0.0900001 | 0.0134785 | 0.0894256 | 14.9166 | 1.33393 | 628.318 | 2619.33 | 125.22 | 0.0888331 | 0.0215557 | 0.510527 | 21.6118 | 11.0334 | 1256.64 | 2249.77 | 105.18 | 0.0739605 | 0.442848 | 0.405735 | 554.833 | 225.116
1256.64 | 2252.09 | 105.44 | 0.0759238 | 0.446 | 0.415041 | 542.557 | 225.183 | 62.8318 | 2845.35 | 134.37 | 0.0899998 | 0.0134695 | 0.0878046 | 14.9087 | 1.30906 | 628.318 | 2622.33 | 125.4 | 0.088833 | 0.0213225 | 0.502644 | 21.4462 | 10.7798 | 1256.64 | 2252.09 | 105.44 | 0.0759238 | 0.446 | 0.415041 | 542.557 | 225.183
1256.64 | 2254.42 | 105.74 | 0.0778841 | 0.44912 | 0.423774 | 530.945 | 225.001 | 62.8318 | 2848.35 | 134.59 | 0.0899995 | 0.0134591 | 0.0867369 | 14.8987 | 1.29227 | 628.318 | 2625.33 | 125.54 | 0.0888326 | 0.021098 | 0.495399 | 21.2819 | 10.5431 | 1256.64 | 2254.42 | 105.74 | 0.0778841 | 0.44912 | 0.423774 | 530.945 | 225.001
1256.64 | 2256.74 | 105.59 | 0.0799639 | 0.452272 | 0.432935 | 519.04 | 224.711 | 62.8318 | 2851.35 | 134.18 | 0.0899983 | 0.0134501 | 0.0846765 | 14.8915 | 1.26096 | 628.318 | 2628.33 | 125.72 | 0.0888313 | 0.0208955 | 0.488171 | 21.1384 | 10.3192 | 1256.64 | 2256.74 | 105.59 | 0.0799639 | 0.452272 | 0.432935 | 519.04 | 224.711
1256.64 | 2259.07 | 105.83 | 0.0822535 | 0.455672 | 0.442777 | 506.551 | 224.289 | 62.8318 | 2854.35 | 134.01 | 0.0899999 | 0.0134356 | 0.0834954 | 14.8767 | 1.24213 | 628.318 | 2631.33 | 125.87 | 0.0888316 | 0.0207036 | 0.48107 | 21.0026 | 10.1037 | 1256.64 | 2259.07 | 105.83 | 0.0822535 | 0.455672 | 0.442777 | 506.551 | 224.289
1256.64 | 2261.39 | 106.12 | 0.0845627 | 0.459029 | 0.452232 | 494.601 | 223.675 | 62.8318 | 2857.35 | 134.81 | 0.0899993 | 0.0134281 | 0.0820559 | 14.8702 | 1.22019 | 628.318 | 2634.33 | 125.97 | 0.088832 | 0.0205061 | 0.473677 | 20.8621 | 9.88187 | 1256.64 | 2261.39 | 106.12 | 0.0845627 | 0.459029 | 0.452232 | 494.601 | 223.675
1256.64 | 2263.72 | 105.98 | 0.0869613 | 0.462058 | 0.462376 | 482.279 | 222.994 | 62.8318 | 2860.35 | 135.19 | 0.0899991 | 0.0134226 | 0.0805029 | 14.866 | 1.19676 | 628.318 | 2637.33 | 126.16 | 0.0888314 | 0.0203124 | 0.46625 | 20.7243 | 9.66271 | 1256.64 | 2263.72 | 105.98 | 0.0869613 | 0.462058 | 0.462376 | 482.279 | 222.994
1256.64 | 2266.04 | 106.29 | 0.0877517 | 0.45609 | 0.472926 | 469.856 | 222.207 | 62.8318 | 2863.35 | 135.36 | 0.09 | 0.0134142 | 0.0793718 | 14.8579 | 1.1793 | 628.318 | 2640.33 | 126.28 | 0.0888313 | 0.0201241 | 0.459248 | 20.5871 | 9.45456 | 1256.64 | 2266.04 | 106.29 | 0.0877517 | 0.45609 | 0.472926 | 469.856 | 222.207
1256.64 | 2268.37 | 106.51 | 0.0877493 | 0.446611 | 0.482826 | 458.335 | 221.296 | 62.8318 | 2866.35 | 135.47 | 0.0899987 | 0.0134028 | 0.0780343 | 14.847 | 1.15858 | 628.318 | 2643.33 | 126.5 | 0.0888306 | 0.0199416 | 0.45285 | 20.4498 | 9.26072 | 1256.64 | 2268.37 | 106.51 | 0.0877493 | 0.446611 | 0.482826 | 458.335 | 221.296
1256.64 | 2270.69 | 106.38 | 0.0877504 | 0.437129 | 0.493188 | 446.77 | 220.342 | 62.8318 | 2869.35 | 134.58 | 0.0899991 | 0.0133931 | 0.0763291 | 14.8382 | 1.13259 | 628.318 | 2646.33 | 126.59 | 0.0888305 | 0.0197723 | 0.446292 | 20.326 | 9.07136 | 1256.64 | 2270.69 | 106.38 | 0.0877504 | 0.437129 | 0.493188 | 446.77 | 220.342
1256.64 | 2273.02 | 106.61 | 0.0877491 | 0.42772 | 0.503597 | 435.347 | 219.24 | 62.8318 | 2872.35 | 135.35 | 0.0900003 | 0.0133817 | 0.0749374 | 14.827 | 1.11109 | 628.318 | 2649.33 | 126.74 | 0.0888305 | 0.0195969 | 0.439254 | 20.1983 | 8.87219 | 1256.64 | 2273.02 | 106.61 | 0.0877491 | 0.42772 | 0.503597 | 435.347 | 219.24
1256.64 | 2275.34 | 106.88 | 0.087745 | 0.419025 | 0.513078 | 424.887 | 218 | 62.8318 | 2875.35 | 135.97 | 0.0900001 | 0.0133785 | 0.0738113 | 14.8246 | 1.09422 | 628.318 | 2652.33 | 126.89 | 0.0888302 | 0.0194284 | 0.432444 | 20.0747 | 8.68118 | 1256.64 | 2275.34 | 106.88 | 0.087745 | 0.419025 | 0.513078 | 424.887 | 218
1256.64 | 2277.67 | 106.76 | 0.0877475 | 0.410436 | 0.523004 | 414.482 | 216.776 | 62.8318 | 2878.35 | 136.26 | 0.0899983 | 0.0133732 | 0.0725377 | 14.8205 | 1.07504 | 628.318 | 2655.33 | 127.04 | 0.0888298 | 0.0192686 | 0.425745 | 19.9581 | 8.49707 | 1256.64 | 2277.67 | 106.76 | 0.0877475 | 0.410436 | 0.523004 | 414.482 | 216.776
1256.64 | 2279.99 | 107.09 | 0.087747 | 0.401711 | 0.533083 | 403.988 | 215.359 | 62.8318 | 2881.35 | 136.45 | 0.0900002 | 0.0133679 | 0.0718158 | 14.815 | 1.06395 | 628.318 | 2658.33 | 127.24 | 0.0888297 | 0.0191152 | 0.419601 | 19.8429 | 8.32612 | 1256.64 | 2279.99 | 107.09 | 0.087747 | 0.401711 | 0.533083 | 403.988 | 215.359
1256.64 | 2282.32 | 107.23 | 0.0877454 | 0.393339 | 0.542745 | 393.985 | 213.834 | 62.8318 | 2884.35 | 136.05 | 0.0899993 | 0.0133562 | 0.0702022 | 14.8039 | 1.03927 | 628.318 | 2661.33 | 127.33 | 0.0888299 | 0.0189626 | 0.413548 | 19.7268 | 8.15799 | 1256.64 | 2282.32 | 107.23 | 0.0877454 | 0.393339 | 0.542745 | 393.985 | 213.834
1256.64 | 2284.64 | 107.13 | 0.0877459 | 0.384914 | 0.552921 | 383.894 | 212.263 | 62.8318 | 2887.35 | 135.74 | 0.0899988 | 0.0133496 | 0.0686409 | 14.7983 | 1.01577 | 628.318 | 2664.33 | 127.51 | 0.08883 | 0.0188087 | 0.407153 | 19.6106 | 7.98453 | 1256.64 | 2284.64 | 107.13 | 0.0877459 | 0.384914 | 0.552921 | 383.894 | 212.263
1256.64 | 2286.97 | 107.29 | 0.0877471 | 0.37644 | 0.56341 | 373.765 | 210.583 | 62.8318 | 2890.35 | 136.66 | 0.0899993 | 0.0133439 | 0.0674121 | 14.7931 | 0.997232 | 628.318 | 2667.33 | 127.64 | 0.0888295 | 0.0186642 | 0.400641 | 19.5042 | 7.81418 | 1256.64 | 2286.97 | 107.29 | 0.0877471 | 0.37644 | 0.56341 | 373.765 | 210.583
1256.64 | 2289.29 | 107.46 | 0.0877455 | 0.368059 | 0.573843 | 363.816 | 208.773 | 62.8318 | 2893.35 | 137.11 | 0.0899984 | 0.0133393 | 0.0662209 | 14.7893 | 0.979363 | 628.318 | 2670.33 | 127.76 | 0.0888291 | 0.0185273 | 0.394283 | 19.4035 | 7.65047 | 1256.64 | 2289.29 | 107.46 | 0.0877455 | 0.368059 | 0.573843 | 363.816 | 208.773
1256.64 | 2291.62 | 107.57 | 0.0877411 | 0.360544 | 0.582765 | 355.031 | 206.899 | 62.8318 | 2896.35 | 137.31 | 0.09 | 0.0133369 | 0.0655296 | 14.7871 | 0.968993 | 628.318 | 2673.33 | 128 | 0.0888287 | 0.0184034 | 0.388898 | 19.3091 | 7.50926 | 1256.64 | 2291.62 | 107.57 | 0.0877411 | 0.360544 | 0.582765 | 355.031 | 206.899
1256.64 | 2293.94 | 107.62 | 0.0877418 | 0.353335 | 0.591786 | 346.561 | 205.09 | 62.8318 | 2899.35 | 137.23 | 0.0899999 | 0.013329 | 0.0642048 | 14.7795 | 0.948917 | 628.318 | 2676.33 | 128.08 | 0.0888287 | 0.0182752 | 0.382951 | 19.2129 | 7.35761 | 1256.64 | 2293.94 | 107.62 | 0.0877418 | 0.353335 | 0.591786 | 346.561 | 205.09
1256.64 | 2296.27 | 107.85 | 0.0877401 | 0.346159 | 0.601012 | 338.154 | 203.234 | 62.8318 | 2902.35 | 136.44 | 0.0900006 | 0.0133193 | 0.0631405 | 14.7697 | 0.932568 | 628.318 | 2679.33 | 128.26 | 0.0888286 | 0.0181418 | 0.377157 | 19.1094 | 7.20725 | 1256.64 | 2296.27 | 107.85 | 0.0877401 | 0.346159 | 0.601012 | 338.154 | 203.234
1256.64 | 2298.59 | 107.91 | 0.0877407 | 0.339113 | 0.61018 | 329.925 | 201.313 | 62.8318 | 2905.35 | 137.34 | 0.0899982 | 0.0133205 | 0.0616793 | 14.7727 | 0.911171 | 628.318 | 2682.33 | 128.4 | 0.0888286 | 0.0180036 | 0.371542 | 18.9988 | 7.05886 | 1256.64 | 2298.59 | 107.91 | 0.0877407 | 0.339113 | 0.61018 | 329.925 | 201.313
1256.64 | 2300.92 | 108.11 | 0.0877401 | 0.332141 | 0.619436 | 321.813 | 199.343 | 62.8318 | 2908.35 | 137.92 | 0.0899993 | 0.0133181 | 0.0608802 | 14.7707 | 0.899244 | 628.318 | 2685.33 | 128.4 | 0.0888286 | 0.0178745 | 0.365888 | 18.8973 | 6.91428 | 1256.64 | 2300.92 | 108.11 | 0.0877401 | 0.332141 | 0.619436 | 321.813 | 199.343
1256.64 | 2303.24 | 108.23 | 0.08774 | 0.325359 | 0.628494 | 313.962 | 197.323 | 62.8318 | 2911.35 | 138.14 | 0.0900004 | 0.0133106 | 0.0600464 | 14.763 | 0.886462 | 628.318 | 2688.33 | 128.6 | 0.0888288 | 0.0177479 | 0.359516 | 18.8017 | 6.75953 | 1256.64 | 2303.24 | 108.23 | 0.08774 | 0.325359 | 0.628494 | 313.962 | 197.323
1256.64 | 2305.57 | 108.25 | 0.0877401 | 0.318558 | 0.637719 | 306.12 | 195.219 | 62.8318 | 2914.35 | 138.09 | 0.0899995 | 0.0133051 | 0.0588977 | 14.758 | 0.869212 | 628.318 | 2691.33 | 128.94 | 0.0888269 | 0.0176432 | 0.354331 | 18.7219 | 6.63375 | 1256.64 | 2305.57 | 108.25 | 0.0877401 | 0.318558 | 0.637719 | 306.12 | 195.219
1256.64 | 2307.89 | 108.39 | 0.0877389 | 0.3118 | 0.647141 | 298.349 | 193.074 | 62.8318 | 2917.35 | 137.22 | 0.0899994 | 0.0133011 | 0.0574903 | 14.7547 | 0.848254 | 628.318 | 2694.33 | 128.92 | 0.0888282 | 0.0175457 | 0.34952 | 18.6463 | 6.51723 | 1256.64 | 2307.89 | 108.39 | 0.0877389 | 0.3118 | 0.647141 | 298.349 | 193.074
1256.64 | 2310.22 | 108.48 | 0.0877389 | 0.305174 | 0.656442 | 290.769 | 190.873 | 62.8318 | 2920.35 | 138.12 | 0.089999 | 0.0132989 | 0.0566192 | 14.7531 | 0.83531 | 628.318 | 2697.33 | 129.19 | 0.0888277 | 0.0174309 | 0.344148 | 18.5552 | 6.38575 | 1256.64 | 2310.22 | 108.48 | 0.0877389 | 0.305174 | 0.656442 | 290.769 | 190.873
1256.64 | 2312.54 | 108.67 | 0.0877345 | 0.299302 | 0.6643 | 284.16 | 188.768 | 62.8318 | 2923.35 | 138.77 | 0.0899991 | 0.0132999 | 0.0560176 | 14.7547 | 0.82652 | 628.318 | 2700.33 | 129.27 | 0.0888281 | 0.0173203 | 0.339221 | 18.4651 | 6.26377 | 1256.64 | 2312.54 | 108.67 | 0.0877345 | 0.299302 | 0.6643 | 284.16 | 188.768
1256.64 | 2314.87 | 108.68 | 0.0877358 | 0.29357 | 0.672387 | 277.675 | 186.705 | 62.8318 | 2926.35 | 138.95 | 0.0900008 | 0.0132968 | 0.0552367 | 14.7516 | 0.814829 | 628.318 | 2703.33 | 129.57 | 0.0888278 | 0.0172157 | 0.333712 | 18.3843 | 6.13508 | 1256.64 | 2314.87 | 108.68 | 0.0877358 | 0.29357 | 0.672387 | 277.675 | 186.705
1256.64 | 2317.19 | 108.92 | 0.0877337 | 0.287848 | 0.680681 | 271.223 | 184.616 | 62.8318 | 2929.35 | 138.82 | 0.0899993 | 0.013292 | 0.0537317 | 14.7477 | 0.792421 | 628.318 | 2706.33 | 130.35 | 0.0888265 | 0.0171361 | 0.329421 | 18.3231 | 6.03603 | 1256.64 | 2317.19 | 108.92 | 0.0877337 | 0.287848 | 0.680681 | 271.223 | 184.616
1256.64 | 2319.52 | 109.01 | 0.0877357 | 0.282226 | 0.688972 | 264.894 | 182.504 | 62.8318 | 2932.35 | 138.02 | 0.0899997 | 0.0132897 | 0.0531356 | 14.7456 | 0.783515 | 628.318 | 2709.33 | 129.95 | 0.0888266 | 0.0170429 | 0.324474 | 18.25 | 5.92165 | 1256.64 | 2319.52 | 109.01 | 0.0877357 | 0.282226 | 0.688972 | 264.894 | 182.504
1256.64 | 2321.84 | 109.09 | 0.0877342 | 0.276607 | 0.697385 | 258.604 | 180.346 | 62.8318 | 2935.35 | 139.05 | 0.0899985 | 0.0132875 | 0.0517882 | 14.7444 | 0.763586 | 628.318 | 2712.33 | 131.67 | 0.0888255 | 0.0169721 | 0.320378 | 18.1962 | 5.82965 | 1256.64 | 2321.84 | 109.09 | 0.0877342 | 0.276607 | 0.697385 | 258.604 | 180.346
1256.64 | 2324.17 | 109.26 | 0.0877345 | 0.271039 | 0.705693 | 252.409 | 178.123 | 62.8318 | 2938.35 | 139.62 | 0.0899996 | 0.0132887 | 0.0513421 | 14.7459 | 0.757083 | 628.318 | 2715.33 | 132 | 0.0888262 | 0.0168987 | 0.317071 | 18.1347 | 5.75 | 1256.64 | 2324.17 | 109.26 | 0.0877345 | 0.271039 | 0.705693 | 252.409 | 178.123
1256.64 | 2326.49 | 109.45 | 0.0877325 | 0.265825 | 0.713371 | 246.664 | 175.963 | 62.8318 | 2941.35 | 139.76 | 0.0900005 | 0.0132861 | 0.0505158 | 14.7435 | 0.744779 | 628.318 | 2718.33 | 132.3 | 0.0888269 | 0.0168033 | 0.312452 | 18.056 | 5.64164 | 1256.64 | 2326.49 | 109.45 | 0.0877325 | 0.265825 | 0.713371 | 246.664 | 175.963
1256.64 | 2328.91 | 109.46 | 0.0877345 | 0.260602 | 0.721274 | 240.908 | 173.761 | 62.8318 | 2944.35 | 139.33 | 0.0900002 | 0.0132822 | 0.0497361 | 14.7398 | 0.7331 | 628.318 | 2721.33 | 132.8 | 0.0888242 | 0.016753 | 0.31036 | 18.0132 | 5.5906 | 1256.64 | 2328.91 | 109.46 | 0.0877345 | 0.260602 | 0.721274 | 240.908 | 173.761
1256.64 | 2331.29 | 109.6 | 0.0877311 | 0.2554 | 0.729466 | 235.191 | 171.564 | 62.8318 | 2947.35 | 138.93 | 0.0899983 | 0.0132843 | 0.0486555 | 14.7432 | 0.717336 | 628.318 | 2724.33 | 132.23 | 0.0888248 | 0.0167063 | 0.308087 | 17.9744 | 5.53769 | 1256.64 | 2331.29 | 109.6 | 0.0877311 | 0.2554 | 0.729466 | 235.191 | 171.564
1256.64 | 2333.62 | 109.77 | 0.0877335 | 0.250379 | 0.737327 | 229.698 | 169.363 | 62.8318 | 2950.35 | 140 | 0.0899995 | 0.0132798 | 0.047846 | 14.7386 | 0.705182 | 628.318 | 2727.33 | 131.93 | 0.0888259 | 0.0166385 | 0.304819 | 17.9176 | 5.46164 | 1256.64 | 2333.62 | 109.77 | 0.0877335 | 0.250379 | 0.737327 | 229.698 | 169.363
1256.64 | 2335.94 | 109.94 | 0.0877299 | 0.245649 | 0.744595 | 224.586 | 167.226 | 62.8318 | 2953.35 | 140.46 | 0.0900011 | 0.0132767 | 0.0474188 | 14.7351 | 0.698722 | 628.318 | 2730.33 | 132.8 | 0.0888252 | 0.0165618 | 0.301544 | 17.8514 | 5.38299 | 1256.64 | 2335.94 | 109.94 | 0.0877299 | 0.245649 | 0.744595 | 224.586 | 167.226
1256.64 | 2338.27 | 109.96 | 0.0877303 | 0.241038 | 0.75182 | 219.607 | 165.105 | 62.8318 | 2956.35 | 140.54 | 0.089999 | 0.0132819 | 0.0465218 | 14.7418 | 0.685817 | 628.318 | 2733.33 | 132.52 | 0.0888249 | 0.0165161 | 0.298346 | 17.8179 | 5.3159 | 1256.64 | 2338.27 | 109.96 | 0.0877303 | 0.241038 | 0.75182 | 219.607 | 165.105
1256.64 | 2340.59 | 110.04 | 0.0877308 | 0.236404 | 0.759449 | 214.595 | 162.974 | 62.8318 | 2959.35 | 139.73 | 0.0899999 | 0.0132784 | 0.0455538 | 14.7386 | 0.671397 | 628.318 | 2736.33 | 132.94 | 0.0888259 | 0.0164422 | 0.295242 | 17.753 | 5.24144 | 1256.64 | 2340.59 | 110.04 | 0.0877308 | 0.236404 | 0.759449 | 214.595 | 162.974
1256.64 | 2342.92 | 110.2 | 0.0877314 | 0.231731 | 0.767121 | 209.575 | 160.769 | 62.8318 | 2962.35 | 140.01 | 0.0899991 | 0.0132786 | 0.0447825 | 14.7393 | 0.660065 | 628.318 | 2739.33 | 132.74 | 0.0888247 | 0.0163959 | 0.29284 | 17.7148 | 5.1876 | 1256.64 | 2342.92 | 110.2 | 0.0877314 | 0.231731 | 0.767121 | 209.575 | 160.769
1256.64 | 2345.24 | 110.22 | 0.0877292 | 0.227112 | 0.774973 | 204.624 | 158.578 | 62.8318 | 2965.35 | 140.99 | 0.089999 | 0.0132808 | 0.0443632 | 14.7421 | 0.654007 | 628.318 | 2742.33 | 132.22 | 0.0888255 | 0.0163455 | 0.289762 | 17.6748 | 5.12149 | 1256.64 | 2345.24 | 110.22 | 0.0877292 | 0.227112 | 0.774973 | 204.624 | 158.578
1256.64 | 2347.57 | 110.4 | 0.0877292 | 0.222829 | 0.781784 | 200.103 | 156.437 | 62.8318 | 2968.35 | 141.26 | 0.0900016 | 0.0132795 | 0.0436217 | 14.7407 | 0.643014 | 628.318 | 2745.33 | 133.53 | 0.0888248 | 0.0162808 | 0.287483 | 17.6157 | 5.0642 | 1256.64 | 2347.57 | 110.4 | 0.0877292 | 0.222829 | 0.781784 | 200.103 | 156.437
1256.64 | 2349.89 | 110.5 | 0.0877254 | 0.219031 | 0.787602 | 196.146 | 154.485 | 62.8318 | 2971.35 | 141.15 | 0.0899994 | 0.0132786 | 0.0427139 | 14.7406 | 0.629629 | 628.318 | 2748.33 | 133.71 | 0.0888259 | 0.0162295 | 0.283871 | 17.5767 | 4.98951 | 1256.64 | 2349.89 | 110.5 | 0.0877254 | 0.219031 | 0.787602 | 196.146 | 154.485
1256.64 | 2352.22 | 110.6 | 0.0877288 | 0.215056 | 0.794335 | 191.949 | 152.472 | 62.8318 | 2974.35 | 140.27 | 0.0899992 | 0.0132782 | 0.0419464 | 14.7407 | 0.618318 | 628.318 | 2751.33 | 133.77 | 0.0888258 | 0.0161592 | 0.279217 | 17.5218 | 4.89238 | 1256.64 | 2352.22 | 110.6 | 0.0877288 | 0.215056 | 0.794335 | 191.949 | 152.472
1256.64 | 2354.54 | 110.83 | 0.0877271 | 0.211123 | 0.80097 | 187.834 | 150.449 | 62.8318 | 2977.35 | 141.2 | 0.089999 | 0.0132798 | 0.0415407 | 14.7428 | 0.612427 | 628.318 | 2754.33 | 133.72 | 0.0888245 | 0.016105 | 0.275781 | 17.4788 | 4.8203 | 1256.64 | 2354.54 | 110.83 | 0.0877271 | 0.211123 | 0.80097 | 187.834 | 150.449
1256.64 | 2356.87 | 110.81 | 0.0877275 | 0.207139 | 0.807797 | 183.676 | 148.373 | 62.8318 | 2980.35 | 141.93 | 0.0899993 | 0.0132835 | 0.0406832 | 14.7473 | 0.599967 | 628.318 | 2757.33 | 133.6 | 0.0888239 | 0.016059 | 0.27388 | 17.4375 | 4.77578 | 1256.64 | 2356.87 | 110.81 | 0.0877275 | 0.207139 | 0.807797 | 183.676 | 148.373
1256.64 | 2359.19 | 110.91 | 0.0877301 | 0.202986 | 0.815169 | 179.339 | 146.192 | 62.8318 | 2983.35 | 142.03 | 0.0900017 | 0.0132815 | 0.0405625 | 14.7448 | 0.598084 | 628.318 | 2760.33 | 133.39 | 0.0888249 | 0.0160139 | 0.27201 | 17.3965 | 4.73202 | 1256.64 | 2359.19 | 110.91 | 0.0877301 | 0.202986 | 0.815169 | 179.339 | 146.192
1256.64 | 2361.52 | 112.07 | 0.0877197 | 0.199472 | 0.820572 | 175.789 | 144.248 | 62.8318 | 2986.35 | 141.46 | 0.0899989 | 0.0132842 | 0.0394797 | 14.7489 | 0.582283 | 628.318 | 2763.33 | 133.11 | 0.0888251 | 0.0159508 | 0.269357 | 17.3395 | 4.67052 | 1256.64 | 2361.52 | 112.07 | 0.0877197 | 0.199472 | 0.820572 | 175.789 | 144.248
1256.64 | 2363.84 | 111.57 | 0.0877263 | 0.196354 | 0.825986 | 172.57 | 142.54 | 62.8318 | 2989.35 | 141.18 | 0.0899998 | 0.0132817 | 0.0387577 | 14.7464 | 0.571535 | 628.318 | 2766.33 | 133.35 | 0.0888254 | 0.0158975 | 0.265876 | 17.2966 | 4.59874 | 1256.64 | 2363.84 | 111.57 | 0.0877263 | 0.196354 | 0.825986 | 172.57 | 142.54
1256.64 | 2366.17 | 111.62 | 0.08773 | 0.1924 | 0.833706 | 168.447 | 140.435 | 62.8318 | 2992.35 | 142.34 | 0.0899997 | 0.013283 | 0.0383967 | 14.748 | 0.566275 | 628.318 | 2769.33 | 133.77 | 0.0888245 | 0.015851 | 0.262415 | 17.2608 | 4.52951 | 1256.64 | 2366.17 | 111.62 | 0.08773 | 0.1924 | 0.833706 | 168.447 | 140.435
1256.64 | 2368.49 | 113.12 | 0.0877202 | 0.18879 | 0.839083 | 164.868 | 138.338 | 62.8318 | 2995.35 | 142.76 | 0.0900009 | 0.0132855 | 0.0381951 | 14.7508 | 0.563406 | 628.318 | 2772.33 | 133.96 | 0.0888241 | 0.0158122 | 0.260072 | 17.2286 | 4.48069 | 1256.64 | 2368.49 | 113.12 | 0.0877202 | 0.18879 | 0.839083 | 164.868 | 138.338
1256.64 | 2370.82 | 113.34 | 0.0877194 | 0.186791 | 0.841425 | 162.936 | 137.098 | 62.8318 | 2998.35 | 142.73 | 0.0899997 | 0.0132866 | 0.0373063 | 14.7527 | 0.550369 | 628.318 | 2775.33 | 134.04 | 0.0888232 | 0.0157824 | 0.258764 | 17.2017 | 4.45118 | 1256.64 | 2370.82 | 113.34 | 0.0877194 | 0.186791 | 0.841425 | 162.936 | 137.098
1256.64 | 2373.14 | 113.31 | 0.087723 | 0.183803 | 0.84706 | 159.878 | 135.426 | 62.8318 | 3001.35 | 141.73 | 0.0899997 | 0.0132862 | 0.036612 | 14.7526 | 0.540122 | 628.318 | 2778.33 | 133.88 | 0.0888244 | 0.0157504 | 0.257279 | 17.1728 | 4.41819 | 1256.64 | 2373.14 | 113.31 | 0.087723 | 0.183803 | 0.84706 | 159.878 | 135.426
1256.64 | 2375.47 | 113.47 | 0.0877137 | 0.181448 | 0.850193 | 157.603 | 133.993 | 62.8318 | 3004.35 | 142.5 | 0.0899992 | 0.0132908 | 0.0362139 | 14.758 | 0.534444 | 628.318 | 2781.33 | 134.09 | 0.0888243 | 0.0157084 | 0.255208 | 17.1355 | 4.37313 | 1256.64 | 2375.47 | 113.47 | 0.0877137 | 0.181448 | 0.850193 | 157.603 | 133.993
1256.64 | 2377.79 | 112.7 | 0.087721 | 0.179394 | 0.853999 | 155.513 | 132.808 | 62.8318 | 3007.35 | 143.4 | 0.0900004 | 0.0132931 | 0.0358873 | 14.7605 | 0.529716 | 628.318 | 2784.33 | 134.53 | 0.0888246 | 0.0156666 | 0.253572 | 17.0966 | 4.33522 | 1256.64 | 2377.79 | 112.7 | 0.087721 | 0.179394 | 0.853999 | 155.513 | 132.808
1256.64 | 2380.12 | 112.46 | 0.0877216 | 0.176489 | 0.859066 | 152.611 | 131.103 | 62.8318 | 3010.35 | 143.48 | 0.0899999 | 0.0132946 | 0.0351711 | 14.7626 | 0.519217 | 628.318 | 2787.33 | 134.97 | 0.0888235 | 0.0156234 | 0.251337 | 17.0587 | 4.28749 | 1256.64 | 2380.12 | 112.46 | 0.0877216 | 0.176489 | 0.859066 | 152.611 | 131.103
1256.64 | 2382.44 | 112.65 | 0.0877246 | 0.173534 | 0.864607 | 149.641 | 129.38 | 62.8318 | 3013.35 | 142.96 | 0.0899998 | 0.0132936 | 0.034713 | 14.7618 | 0.512426 | 628.318 | 2790.33 | 134.99 | 0.0888232 | 0.0156087 | 0.250031 | 17.048 | 4.26253 | 1256.64 | 2382.44 | 112.65 | 0.0877246 | 0.173534 | 0.864607 | 149.641 | 129.38
1256.64 | 2384.77 | 112.55 | 0.0877216 | 0.170387 | 0.870228 | 146.524 | 127.509 | 62.8318 | 3016.35 | 142.59 | 0.0899994 | 0.0132979 | 0.0341434 | 14.767 | 0.504195 | 628.318 | 2793.33 | 134.76 | 0.0888242 | 0.0155749 | 0.248012 | 17.0189 | 4.22091 | 1256.64 | 2384.77 | 112.55 | 0.0877216 | 0.170387 | 0.870228 | 146.524 | 127.509
1256.64 | 2387.09 | 112.64 | 0.0877258 | 0.167349 | 0.875712 | 143.514 | 125.677 | 62.8318 | 3019.35 | 143.81 | 0.0900005 | 0.0132998 | 0.0337565 | 14.7691 | 0.498552 | 628.318 | 2796.33 | 134.88 | 0.0888246 | 0.0155333 | 0.245434 | 16.9835 | 4.16833 | 1256.64 | 2387.09 | 112.64 | 0.0877258 | 0.167349 | 0.875712 | 143.514 | 125.677
1256.64 | 2389.42 | 112.57 | 0.0877274 | 0.163817 | 0.882045 | 140.041 | 123.523 | 62.8318 | 3022.35 | 144.25 | 0.0900002 | 0.0133021 | 0.0336848 | 14.7717 | 0.497582 | 628.318 | 2799.33 | 135.11 | 0.0888244 | 0.0154995 | 0.243194 | 16.9554 | 4.12344 | 1256.64 | 2389.42 | 112.57 | 0.0877274 | 0.163817 | 0.882045 | 140.041 | 123.523
1256.64 | 2391.74 | 112.57 | 0.0877276 | 0.160054 | 0.888477 | 136.389 | 121.178 | 62.8318 | 3025.35 | 144.13 | 0.0900001 | 0.0133048 | 0.0328874 | 14.7751 | 0.485914 | 628.318 | 2802.33 | 135.48 | 0.0888233 | 0.0154775 | 0.241302 | 16.9389 | 4.0874 | 1256.64 | 2391.74 | 112.57 | 0.0877276 | 0.160054 | 0.888477 | 136.389 | 121.178
1256.64 | 2394.07 | 113.1 | 0.087722 | 0.156839 | 0.893546 | 133.321 | 119.129 | 62.8318 | 3028.35 | 143.18 | 0.0899991 | 0.0133066 | 0.031997 | 14.7777 | 0.472844 | 628.318 | 2805.33 | 135.38 | 0.0888242 | 0.0154407 | 0.238678 | 16.9085 | 4.03567 | 1256.64 | 2394.07 | 113.1 | 0.087722 | 0.156839 | 0.893546 | 133.321 | 119.129
1256.64 | 2396.39 | 113.09 | 0.0877213 | 0.154291 | 0.897457 | 130.901 | 117.478 | 62.8318 | 3031.35 | 143.94 | 0.0900005 | 0.0133076 | 0.0319861 | 14.7785 | 0.472708 | 628.318 | 2808.33 | 135.59 | 0.0888237 | 0.015408 | 0.236578 | 16.8808 | 3.99362 | 1256.64 | 2396.39 | 113.09 | 0.0877213 | 0.154291 | 0.897457 | 130.901 | 117.478
1256.64 | 2398.72 | 113.05 | 0.0877242 | 0.151344 | 0.903083 | 128.039 | 115.629 | 62.8318 | 3034.35 | 144.86 | 0.0899996 | 0.0133106 | 0.0314776 | 14.7823 | 0.465312 | 628.318 | 2811.33 | 135.71 | 0.0888236 | 0.0153674 | 0.234803 | 16.8429 | 3.95477 | 1256.64 | 2398.72 | 113.05 | 0.0877242 | 0.151344 | 0.903083 | 128.039 | 115.629
1256.64 | 2401.04 | 114.3 | 0.0877211 | 0.148432 | 0.908053 | 125.27 | 113.751 | 62.8318 | 3037.35 | 144.93 | 0.0900011 | 0.0133133 | 0.0314296 | 14.7851 | 0.464688 | 628.318 | 2814.33 | 135.8 | 0.0888238 | 0.0153348 | 0.233152 | 16.8134 | 3.92008 | 1256.64 | 2401.04 | 114.3 | 0.0877211 | 0.148432 | 0.908053 | 125.27 | 113.751
1256.64 | 2403.37 | 114.54 | 0.0877199 | 0.146107 | 0.911588 | 123.092 | 112.209 | 62.8318 | 3040.35 | 144.4 | 0.0899996 | 0.0133165 | 0.0307704 | 14.7891 | 0.455067 | 628.318 | 2817.33 | 135.9 | 0.0888238 | 0.0153057 | 0.231593 | 16.7873 | 3.88781 | 1256.64 | 2403.37 | 114.54 | 0.0877199 | 0.146107 | 0.911588 | 123.092 | 112.209
1256.64 | 2405.69 | 114.8 | 0.0877201 | 0.143886 | 0.915295 | 120.997 | 110.748 | 62.8318 | 3043.35 | 144.06 | 0.0899991 | 0.0133215 | 0.0301566 | 14.7951 | 0.44617 | 628.318 | 2820.33 | 136 | 0.0888237 | 0.0152823 | 0.229958 | 16.7676 | 3.85585 | 1256.64 | 2405.69 | 114.8 | 0.0877201 | 0.143886 | 0.915295 | 120.997 | 110.748
1256.64 | 2408.02 | 115.25 | 0.0877114 | 0.141586 | 0.918928 | 118.859 | 109.223 | 62.8318 | 3046.35 | 145.29 | 0.0900011 | 0.0133211 | 0.0299396 | 14.7944 | 0.442938 | 628.318 | 2823.33 | 136.1 | 0.0888236 | 0.0152557 | 0.228319 | 16.7443 | 3.82306 | 1256.64 | 2408.02 | 115.25 | 0.0877114 | 0.141586 | 0.918928 | 118.859 | 109.223
1256.64 | 2410.34 | 115.51 | 0.0877016 | 0.141745 | 0.916707 | 119.138 | 109.214 | 62.8318 | 3049.35 | 145.7 | 0.0900002 | 0.0133263 | 0.0299441 | 14.8003 | 0.443182 | 628.318 | 2826.33 | 136.2 | 0.0888238 | 0.0152351 | 0.226637 | 16.7278 | 3.79114 | 1256.64 | 2410.34 | 115.51 | 0.0877016 | 0.141745 | 0.916707 | 119.138 | 109.214
1256.64 | 2412.67 | 114.96 | 0.0877084 | 0.141702 | 0.916795 | 119.087 | 109.179 | 62.8318 | 3052.35 | 145.51 | 0.0899993 | 0.0133294 | 0.0292017 | 14.8042 | 0.432308 | 628.318 | 2829.33 | 136.3 | 0.0888236 | 0.0152078 | 0.225069 | 16.7035 | 3.75945 | 1256.64 | 2412.67 | 114.96 | 0.0877084 | 0.141702 | 0.916795 | 119.087 | 109.179
1256.64 | 2414.99 | 114.31 | 0.0877167 | 0.140045 | 0.920624 | 117.459 | 108.136 | 62.8318 | 3055.35 | 144.59 | 0.0900007 | 0.0133292 | 0.0287994 | 14.804 | 0.426345 | 628.318 | 2832.33 | 136.39 | 0.0888234 | 0.0151829 | 0.223308 | 16.6824 | 3.72531 | 1256.64 | 2414.99 | 114.31 | 0.0877167 | 0.140045 | 0.920624 | 117.459 | 108.136
1256.64 | 2417.32 | 115.15 | 0.0877199 | 0.137868 | 0.924565 | 115.402 | 106.697 | 62.8318 | 3058.35 | 145.44 | 0.0900003 | 0.0133327 | 0.0283993 | 14.8081 | 0.420539 | 628.318 | 2835.33 | 136.48 | 0.0888237 | 0.0151537 | 0.221549 | 16.6566 | 3.69024 | 1256.64 | 2417.32 | 115.15 | 0.0877199 | 0.137868 | 0.924565 | 115.402 | 106.697
1256.64 | 2419.64 | 115.35 | 0.0877094 | 0.136429 | 0.925407 | 114.163 | 105.647 | 62.8318 | 3061.35 | 146.38 | 0.0899989 | 0.0133411 | 0.0283231 | 14.8177 | 0.419684 | 628.318 | 2838.33 | 136.58 | 0.0888238 | 0.0151242 | 0.219375 | 16.6317 | 3.64858 | 1256.64 | 2419.64 | 115.35 | 0.0877094 | 0.136429 | 0.925407 | 114.163 | 105.647
1256.64 | 2421.97 | 114.67 | 0.0877142 | 0.135304 | 0.92645 | 113.157 | 104.834 | 62.8318 | 3064.35 | 146.39 | 0.0900001 | 0.013343 | 0.0280121 | 14.8198 | 0.415132 | 628.318 | 2841.33 | 136.67 | 0.0888232 | 0.0150919 | 0.21774 | 16.6019 | 3.6149 | 1256.64 | 2421.97 | 114.67 | 0.0877142 | 0.135304 | 0.92645 | 113.157 | 104.834
1256.64 | 2424.29 | 114.23 | 0.0877157 | 0.13381 | 0.928894 | 111.77 | 103.822 | 62.8318 | 3067.35 | 145.78 | 0.0900016 | 0.0133407 | 0.0275601 | 14.8171 | 0.408361 | 628.318 | 2844.33 | 136.77 | 0.0888237 | 0.0150657 | 0.215967 | 16.5791 | 3.58054 | 1256.64 | 2424.29 | 114.23 | 0.0877157 | 0.13381 | 0.928894 | 111.77 | 103.822
1256.64 | 2426.62 | 115.52 | 0.0877142 | 0.131862 | 0.93202 | 109.973 | 102.497 | 62.8318 | 3070.35 | 145.51 | 0.0899998 | 0.0133481 | 0.0274436 | 14.8257 | 0.40687 | 628.318 | 2847.33 | 136.86 | 0.0888236 | 0.0150424 | 0.21433 | 16.559 | 3.54911 | 1256.64 | 2426.62 | 115.52 | 0.0877142 | 0.131862 | 0.93202 | 109.973 | 102.497
1256.64 | 2428.94 | 115.3 | 0.0877213 | 0.130025 | 0.934911 | 108.275 | 101.228 | 62.8318 | 3073.35 | 146.77 | 0.0899991 | 0.0133516 | 0.02689 | 14.8299 | 0.398776 | 628.318 | 2850.33 | 136.96 | 0.0888237 | 0.0150159 | 0.213028 | 16.5342 | 3.52226 | 1256.64 | 2428.94 | 115.3 | 0.0877213 | 0.130025 | 0.934911 | 108.275 | 101.228
1256.64 | 2431.27 | 114.95 | 0.0877189 | 0.127651 | 0.93832 | 106.121 | 99.5751 | 62.8318 | 3076.35 | 147.13 | 0.0900004 | 0.0133565 | 0.0269084 | 14.8352 | 0.39919 | 628.318 | 2853.33 | 137.06 | 0.0888234 | 0.0149964 | 0.2115 | 16.518 | 3.49355 | 1256.64 | 2431.27 | 114.95 | 0.0877189 | 0.127651 | 0.93832 | 106.121 | 99.5751
1256.64 | 2433.59 | 116.33 | 0.0877119 | 0.125907 | 0.940194 | 104.581 | 98.3266 | 62.8318 | 3079.35 | 146.91 | 0.0900004 | 0.0133578 | 0.0265687 | 14.8366 | 0.394191 | 628.318 | 2856.33 | 137.16 | 0.0888237 | 0.0149714 | 0.209657 | 16.4966 | 3.45862 | 1256.64 | 2433.59 | 116.33 | 0.0877119 | 0.125907 | 0.940194 | 104.581 | 98.3266
1256.64 | 2435.92 | 116.67 | 0.0877139 | 0.124843 | 0.940787 | 103.665 | 97.5266 | 62.8318 | 3082.35 | 146.03 | 0.0900009 | 0.0133591 | 0.0262995 | 14.8382 | 0.390236 | 628.318 | 2859.33 | 137.26 | 0.0888237 | 0.0149443 | 0.207643 | 16.4733 | 3.42055 | 1256.64 | 2435.92 | 116.67 | 0.0877139 | 0.124843 | 0.940787 | 103.665 | 97.5266
1256.64 | 2438.24 | 116.54 | 0.0877247 | 0.122627 | 0.945325 | 101.582 | 96.028 | 62.8318 | 3085.35 | 146.59 | 0.0900007 | 0.0133638 | 0.0259456 | 14.8436 | 0.385125 | 628.318 | 2862.33 | 137.36 | 0.0888238 | 0.0149118 | 0.206015 | 16.4427 | 3.38745 | 1256.64 | 2438.24 | 116.54 | 0.0877247 | 0.122627 | 0.945325 | 101.582 | 96.028
1256.64 | 2440.57 | 116.65 | 0.0877259 | 0.119277 | 0.950964 | 98.5272 | 93.6958 | 62.8318 | 3088.35 | 147.68 | 0.0899983 | 0.0133687 | 0.0254156 | 14.8495 | 0.377411 | 628.318 | 2865.33 | 137.46 | 0.0888237 | 0.0148943 | 0.204688 | 16.4278 | 3.36258 | 1256.64 | 2440.57 | 116.65 | 0.0877259 | 0.119277 | 0.950964 | 98.5272 | 93.6958
1256.64 | 2442.89 | 117.01 | 0.0877116 | 0.117188 | 0.951847 | 96.7753 | 92.1153 | 62.8318 | 3091.35 | 147.7 | 0.0900006 | 0.0133753 | 0.0256195 | 14.8565 | 0.380616 | 628.318 | 2868.33 | 137.57 | 0.0888232 | 0.0148757 | 0.202358 | 16.4148 | 3.32168 | 1256.64 | 2442.89 | 117.01 | 0.0877116 | 0.117188 | 0.951847 | 96.7753 | 92.1153
1256.64 | 2445.22 | 117.21 | 0.0877036 | 0.117118 | 0.950056 | 96.8128 | 91.9775 | 62.8318 | 3094.35 | 147.4 | 0.0900009 | 0.0133731 | 0.0251671 | 14.8542 | 0.373837 | 628.318 | 2871.33 | 137.68 | 0.0888234 | 0.0148504 | 0.200361 | 16.3932 | 3.28457 | 1256.64 | 2445.22 | 117.21 | 0.0877036 | 0.117118 | 0.950056 | 96.8128 | 91.9775
1256.64 | 2447.54 | 116.79 | 0.0877073 | 0.116993 | 0.950424 | 96.687 | 91.8936 | 62.8318 | 3097.35 | 146.62 | 0.0900012 | 0.0133778 | 0.0251715 | 14.8593 | 0.374031 | 628.318 | 2874.33 | 137.77 | 0.0888238 | 0.0148263 | 0.198608 | 16.372 | 3.25162 | 1256.64 | 2447.54 | 116.79 | 0.0877073 | 0.116993 | 0.950424 | 96.687 | 91.8936
1256.64 | 2449.87 | 116.44 | 0.0877152 | 0.115595 | 0.953202 | 95.3908 | 90.9266 | 62.8318 | 3100.35 | 147.23 | 0.0899986 | 0.0133825 | 0.0246681 | 14.8651 | 0.366695 | 628.318 | 2877.33 | 137.86 | 0.088824 | 0.0148066 | 0.196998 | 16.3553 | 3.22197 | 1256.64 | 2449.87 | 116.44 | 0.0877152 | 0.115595 | 0.953202 | 95.3908 | 90.9266
1256.64 | 2452.19 | 116.75 | 0.0877145 | 0.113919 | 0.954951 | 93.9264 | 89.6951 | 62.8318 | 3103.35 | 148.35 | 0.0900005 | 0.0133877 | 0.024505 | 14.8706 | 0.364405 | 628.318 | 2880.33 | 137.99 | 0.0888233 | 0.0147904 | 0.194804 | 16.3443 | 3.18393 | 1256.64 | 2452.19 | 116.75 | 0.0877145 | 0.113919 | 0.954951 | 93.9264 | 89.6951
1256.64 | 2454.52 | 116.86 | 0.0877077 | 0.11327 | 0.954237 | 93.4324 | 89.1566 | 62.8318 | 3106.35 | 148.34 | 0.0899998 | 0.0133933 | 0.0245957 | 14.8769 | 0.36591 | 628.318 | 2883.33 | 138.04 | 0.0888234 | 0.0147602 | 0.192387 | 16.3182 | 3.1394 | 1256.64 | 2454.52 | 116.86 | 0.0877077 | 0.11327 | 0.954237 | 93.4324 | 89.1566
1256.64 | 2456.84 | 116.89 | 0.0877043 | 0.112988 | 0.953516 | 93.2364 | 88.9024 | 62.8318 | 3109.35 | 148.13 | 0.0900007 | 0.0133923 | 0.0241586 | 14.8759 | 0.359379 | 628.318 | 2886.33 | 138.11 | 0.0888244 | 0.0147258 | 0.190415 | 16.2859 | 3.10109 | 1256.64 | 2456.84 | 116.89 | 0.0877043 | 0.112988 | 0.953516 | 93.2364 | 88.9024
1256.64 | 2459.17 | 117.15 | 0.0877086 | 0.112362 | 0.955043 | 92.6446 | 88.4796 | 62.8318 | 3112.35 | 147.45 | 0.090001 | 0.0133967 | 0.0237817 | 14.8808 | 0.353891 | 628.318 | 2889.33 | 138.23 | 0.0888239 | 0.0146941 | 0.188744 | 16.256 | 3.06822 | 1256.64 | 2459.17 | 117.15 | 0.0877086 | 0.112362 | 0.955043 | 92.6446 | 88.4796
1256.64 | 2461.49 | 117.53 | 0.0877087 | 0.111773 | 0.956141 | 92.1088 | 88.069 | 62.8318 | 3115.35 | 147.31 | 0.0899999 | 0.0134009 | 0.0235887 | 14.8858 | 0.351136 | 628.318 | 2892.33 | 138.24 | 0.0888239 | 0.0146743 | 0.186471 | 16.2407 | 3.02843 | 1256.64 | 2461.49 | 117.53 | 0.0877087 | 0.111773 | 0.956141 | 92.1088 | 88.069
1256.64 | 2463.82 | 117.43 | 0.0877044 | 0.111408 | 0.956508 | 91.795 | 87.8027 | 62.8318 | 3118.35 | 148.66 | 0.0900002 | 0.0134063 | 0.0237072 | 14.8916 | 0.353039 | 628.318 | 2895.33 | 137.65 | 0.0888237 | 0.0146514 | 0.183676 | 16.2235 | 2.97988 | 1256.64 | 2463.82 | 117.43 | 0.0877044 | 0.111408 | 0.956508 | 91.795 | 87.8027
1256.64 | 2466.14 | 117.16 | 0.0877124 | 0.110713 | 0.958198 | 91.1371 | 87.3274 | 62.8318 | 3121.35 | 149.07 | 0.0900005 | 0.0134133 | 0.0237823 | 14.8993 | 0.35434 | 628.318 | 2898.33 | 137.88 | 0.0888235 | 0.0146287 | 0.181219 | 16.2055 | 2.93674 | 1256.64 | 2466.14 | 117.16 | 0.0877124 | 0.110713 | 0.958198 | 91.1371 | 87.3274
1256.64 | 2468.47 | 117.13 | 0.0877175 | 0.108863 | 0.960745 | 89.4954 | 85.9823 | 62.8318 | 3124.35 | 148.9 | 0.0899998 | 0.0134164 | 0.0232422 | 14.9031 | 0.346381 | 628.318 | 2901.33 | 138.59 | 0.0888233 | 0.0146048 | 0.179109 | 16.185 | 2.89889 | 1256.64 | 2468.47 | 117.13 | 0.0877175 | 0.108863 | 0.960745 | 89.4954 | 85.9823
1256.64 | 2470.79 | 117.33 | 0.0877107 | 0.107603 | 0.960823 | 88.4631 | 84.9975 | 62.8318 | 3127.35 | 148.84 | 0.0900008 | 0.0134173 | 0.023038 | 14.904 | 0.343358 | 628.318 | 2904.33 | 138.83 | 0.0888236 | 0.0145884 | 0.178068 | 16.1697 | 2.8793 | 1256.64 | 2470.79 | 117.33 | 0.0877107 | 0.107603 | 0.960823 | 88.4631 | 84.9975
1256.64 | 2473.12 | 117.27 | 0.0877048 | 0.10733 | 0.959317 | 88.3107 | 84.7179 | [8 empty] | 628.318 | 2907.33 | 138.96 | 0.0888233 | 0.0145721 | 0.176356 | 16.1564 | 2.84927 | 1256.64 | 2473.12 | 117.27 | 0.0877048 | 0.10733 | 0.959317 | 88.3107 | 84.7179
1256.64 | 2475.44 | 117.69 | 0.0877107 | 0.10667 | 0.960474 | 87.7112 | 84.2444 | [8 empty] | 628.318 | 2910.33 | 139.13 | 0.0888233 | 0.0145469 | 0.174531 | 16.1335 | 2.81579 | 1256.64 | 2475.44 | 117.69 | 0.0877107 | 0.10667 | 0.960474 | 87.7112 | 84.2444
1256.64 | 2477.77 | 117.91 | 0.0877104 | 0.105573 | 0.961627 | 86.7593 | 83.4301 | [8 empty] | 628.318 | 2913.33 | 139.18 | 0.0888239 | 0.014516 | 0.172746 | 16.1039 | 2.7819 | 1256.64 | 2477.77 | 117.91 | 0.0877104 | 0.105573 | 0.961627 | 86.7593 | 83.4301
1256.64 | 2480.09 | 117.88 | 0.0877083 | 0.105043 | 0.961831 | 86.3172 | 83.0226 | [8 empty] | 628.318 | 2916.33 | 139.32 | 0.0888242 | 0.0144948 | 0.170628 | 16.086 | 2.74472 | 1256.64 | 2480.09 | 117.88 | 0.0877083 | 0.105043 | 0.961831 | 86.3172 | 83.0226
1256.64 | 2482.42 | 117.83 | 0.0877131 | 0.104095 | 0.962894 | 85.4884 | 82.3163 | [8 empty] | 628.318 | 2919.33 | 139.44 | 0.0888234 | 0.0144798 | 0.1681 | 16.0762 | 2.70242 | 1256.64 | 2482.42 | 117.83 | 0.0877131 | 0.104095 | 0.962894 | 85.4884 | 82.3163
1256.64 | 2484.74 | 117.42 | 0.0877119 | 0.102642 | 0.964404 | 84.2328 | 81.2345 | [8 empty] | 628.318 | 2922.33 | 138.72 | 0.0888231 | 0.0144562 | 0.165917 | 16.0558 | 2.66394 | 1256.64 | 2484.74 | 117.42 | 0.0877119 | 0.102642 | 0.964404 | 84.2328 | 81.2345
1256.64 | 2487.07 | 116.96 | 0.0877127 | 0.101746 | 0.964993 | 83.472 | 80.5499 | [8 empty] | 628.318 | 2925.33 | 139.12 | 0.088824 | 0.0144369 | 0.163756 | 16.0397 | 2.6266 | 1256.64 | 2487.07 | 116.96 | 0.0877127 | 0.101746 | 0.964993 | 83.472 | 80.5499
1256.64 | 2489.39 | 117.73 | 0.087714 | 0.100356 | 0.965532 | 82.308 | 79.471 | [8 empty] | 628.318 | 2928.33 | 139.85 | 0.0888232 | 0.0144264 | 0.162143 | 16.0324 | 2.59953 | 1256.64 | 2489.39 | 117.73 | 0.087714 | 0.100356 | 0.965532 | 82.308 | 79.471
1256.64 | 2491.72 | 117.7 | 0.0877096 | 0.0993353 | 0.965637 | 81.4708 | 78.6712 | [8 empty] | 628.318 | 2931.33 | 140.1 | 0.0888231 | 0.0144041 | 0.159897 | 16.0132 | 2.56045 | 1256.64 | 2491.72 | 117.7 | 0.0877096 | 0.0993353 | 0.965637 | 81.4708 | 78.6712
1256.64 | 2494.04 | 117.5 | 0.0877125 | 0.0984955 | 0.965577 | 80.7817 | 78.001 | [8 empty] | 628.318 | 2934.33 | 140.27 | 0.0888239 | 0.0143762 | 0.158861 | 15.9846 | 2.53934 | 1256.64 | 2494.04 | 117.5 | 0.0877125 | 0.0984955 | 0.965577 | 80.7817 | 78.001
1256.64 | 2496.37 | 116.93 | 0.0877136 | 0.0972424 | 0.965718 | 79.7473 | 77.0134 | [8 empty] | 628.318 | 2937.33 | 140.42 | 0.088823 | 0.0143627 | 0.157029 | 15.9743 | 2.50842 | 1256.64 | 2496.37 | 116.93 | 0.0877136 | 0.0972424 | 0.965718 | 79.7473 | 77.0134
1256.64 | 2498.69 | 116.98 | 0.0877128 | 0.0959637 | 0.966384 | 78.6733 | 76.0286 | [8 empty] | 628.318 | 2940.33 | 140.16 | 0.0888236 | 0.0143437 | 0.154905 | 15.9582 | 2.47201 | 1256.64 | 2498.69 | 116.98 | 0.0877128 | 0.0959637 | 0.966384 | 78.6733 | 76.0286
1256.64 | 2501.02 | 118.1 | 0.0877095 | 0.095071 | 0.965984 | 77.9599 | 75.3081 | [8 empty] | 628.318 | 2943.33 | 139.59 | 0.0888239 | 0.0143306 | 0.152714 | 15.9489 | 2.43561 | 1256.64 | 2501.02 | 118.1 | 0.0877095 | 0.095071 | 0.965984 | 77.9599 | 75.3081
1256.64 | 2503.34 | 118.61 | 0.0877106 | 0.0942464 | 0.965528 | 77.3004 | 74.6357 | [8 empty] | 628.318 | 2946.33 | 140.48 | 0.0888232 | 0.0143176 | 0.149987 | 15.9409 | 2.39094 | 1256.64 | 2503.34 | 118.61 | 0.0877106 | 0.0942464 | 0.965528 | 77.3004 | 74.6357
1256.64 | 2505.67 | 118.4 | 0.0877164 | 0.0930316 | 0.966064 | 76.2785 | 73.6899 | [8 empty] | 628.318 | 2949.33 | 141.03 | 0.0888233 | 0.0142948 | 0.148357 | 15.9193 | 2.36175 | 1256.64 | 2505.67 | 118.4 | 0.0877164 | 0.0930316 | 0.966064 | 76.2785 | 73.6899
1256.64 | 2507.99 | 118.47 | 0.0877222 | 0.0909559 | 0.967113 | 74.5326 | 72.0815 | [8 empty] | 628.318 | 2952.33 | 141.26 | 0.0888232 | 0.0142849 | 0.147315 | 15.9106 | 2.34387 | 1256.64 | 2507.99 | 118.47 | 0.0877222 | 0.0909559 | 0.967113 | 74.5326 | 72.0815
1256.64 | 2510.32 | 118.4 | 0.0877086 | 0.0895003 | 0.965398 | 73.4141 | 70.8739 | [8 empty] | 628.318 | 2955.33 | 141.43 | 0.0888227 | 0.0142658 | 0.145413 | 15.8938 | 2.31116 | 1256.64 | 2510.32 | 118.4 | 0.0877086 | 0.0895003 | 0.965398 | 73.4141 | 70.8739
1256.64 | 2512.64 | 117.69 | 0.0877116 | 0.0887221 | 0.963938 | 72.8264 | 70.2001 | [8 empty] | 628.318 | 2958.33 | 141.18 | 0.0888242 | 0.0142436 | 0.144011 | 15.8719 | 2.28574 | 1256.64 | 2512.64 | 117.69 | 0.0877116 | 0.0887221 | 0.963938 | 72.8264 | 70.2001
1256.64 | 2514.97 | 117.66 | 0.0877142 | 0.087658 | 0.963947 | 71.9505 | 69.3565 | [8 empty] | 628.318 | 2961.33 | 140.35 | 0.0888238 | 0.0142309 | 0.141518 | 15.8635 | 2.24496 | 1256.64 | 2514.97 | 117.66 | 0.0877142 | 0.087658 | 0.963947 | 71.9505 | 69.3565
1256.64 | 2517.29 | 118.38 | 0.0877094 | 0.0866002 | 0.963479 | 71.1027 | 68.506 | [8 empty] | 628.318 | 2964.33 | 141.25 | 0.0888231 | 0.0142134 | 0.138766 | 15.85 | 2.19944 | 1256.64 | 2517.29 | 118.38 | 0.0877094 | 0.0866002 | 0.963479 | 71.1027 | 68.506
1256.64 | 2519.62 | 119.18 | 0.0877083 | 0.0859251 | 0.962669 | 70.5779 | 67.9431 | [8 empty] | 628.318 | 2967.33 | 141.98 | 0.0888232 | 0.014195 | 0.137855 | 15.8315 | 2.18245 | 1256.64 | 2519.62 | 119.18 | 0.0877083 | 0.0859251 | 0.962669 | 70.5779 | 67.9431
1256.64 | 2521.94 | 119.11 | 0.0877165 | 0.0849027 | 0.962715 | 69.73 | 67.1301 | [8 empty] | 628.318 | 2970.33 | 142.13 | 0.0888228 | 0.0141943 | 0.136274 | 15.8342 | 2.15779 | 1256.64 | 2521.94 | 119.11 | 0.0877165 | 0.0849027 | 0.962715 | 69.73 | 67.1301
1256.64 | 2524.27 | 119.07 | 0.0877198 | 0.0829499 | 0.962834 | 68.1196 | 65.5878 | [8 empty] | 628.318 | 2973.33 | 142.4 | 0.0888232 | 0.014178 | 0.134444 | 15.8197 | 2.12686 | 1256.64 | 2524.27 | 119.07 | 0.0877198 | 0.0829499 | 0.962834 | 68.1196 | 65.5878
1256.64 | 2526.59 | 118.82 | 0.087708 | 0.0817192 | 0.960566 | 67.1939 | 64.5442 | [8 empty] | 628.318 | 2976.33 | 142.33 | 0.0888237 | 0.0141637 | 0.13283 | 15.807 | 2.09965 | 1256.64 | 2526.59 | 118.82 | 0.087708 | 0.0817192 | 0.960566 | 67.1939 | 64.5442
1256.64 | 2528.92 | 118.2 | 0.0877137 | 0.0808236 | 0.959019 | 66.5047 | 63.7793 | [8 empty] | 628.318 | 2979.33 | 141.61 | 0.0888232 | 0.0141408 | 0.13078 | 15.7857 | 2.06446 | 1256.64 | 2528.92 | 118.2 | 0.0877137 | 0.0808236 | 0.959019 | 66.5047 | 63.7793
1256.64 | 2531.24 | 118.68 | 0.0877116 | 0.0798017 | 0.957426 | 65.7177 | 62.9198 | [8 empty] | 628.318 | 2982.33 | 142.38 | 0.0888232 | 0.0141178 | 0.129064 | 15.7635 | 2.03451 | 1256.64 | 2531.24 | 118.68 | 0.0877116 | 0.0798017 | 0.957426 | 65.7177 | 62.9198
1256.64 | 2533.57 | 119.79 | 0.0877072 | 0.0791518 | 0.95592 | 65.2347 | 62.3592 | [8 empty] | 628.318 | 2985.33 | 143.04 | 0.088823 | 0.0141172 | 0.128001 | 15.765 | 2.01795 | 1256.64 | 2533.57 | 119.79 | 0.0877072 | 0.0791518 | 0.95592 | 65.2347 | 62.3592
1256.64 | 2535.89 | 120.09 | 0.08771 | 0.0784847 | 0.954783 | 64.7196 | 61.7932 | [8 empty] | 628.318 | 2988.33 | 143.25 | 0.0888229 | 0.0141105 | 0.126002 | 15.7615 | 1.98599 | 1256.64 | 2535.89 | 120.09 | 0.08771 | 0.0784847 | 0.954783 | 64.7196 | 61.7932
1256.64 | 2538.22 | 119.88 | 0.0877187 | 0.0773443 | 0.953547 | 63.8123 | 60.8481 | [8 empty] | 628.318 | 2991.33 | 143.43 | 0.0888233 | 0.0140998 | 0.124857 | 15.7517 | 1.96671 | 1256.64 | 2538.22 | 119.88 | 0.0877187 | 0.0773443 | 0.953547 | 63.8123 | 60.8481
1256.64 | 2540.54 | 119.97 | 0.0877149 | 0.0755498 | 0.950499 | 62.4294 | 59.3391 | [8 empty] | 628.318 | 2994.33 | 142.99 | 0.088823 | 0.0140931 | 0.122715 | 15.7484 | 1.93257 | 1256.64 | 2540.54 | 119.97 | 0.0877149 | 0.0755498 | 0.950499 | 62.4294 | 59.3391
1256.64 | 2542.87 | 119.29 | 0.0877103 | 0.0746896 | 0.94777 | 61.806 | 58.5779 | [8 empty] | 628.318 | 2997.33 | 142.74 | 0.0888237 | 0.0140739 | 0.12105 | 15.7299 | 1.9041 | 1256.64 | 2542.87 | 119.29 | 0.0877103 | 0.0746896 | 0.94777 | 61.806 | 58.5779
1256.64 | 2545.19 | 118.93 | 0.0877125 | 0.0737674 | 0.94621 | 61.089 | 57.803 | [8 empty] | 628.318 | 3000.33 | 143.7 | 0.0888228 | 0.0140593 | 0.119952 | 15.7158 | 1.88513 | 1256.64 | 2545.19 | 118.93 | 0.0877125 | 0.0737674 | 0.94621 | 61.089 | 57.803
1256.64 | 2547.52 | 119.93 | 0.0877083 | 0.0729463 | 0.944006 | 60.4783 | 57.0919 | [8 empty] | 628.318 | 3003.33 | 144.15 | 0.0888229 | 0.0140491 | 0.117963 | 15.708 | 1.85298 | 1256.64 | 2547.52 | 119.93 | 0.0877083 | 0.0729463 | 0.944006 | 60.4783 | 57.0919
1256.64 | 2549.84 | 120.73 | 0.0877089 | 0.0723864 | 0.942951 | 60.0453 | 56.6198 | [8 empty] | 628.318 | 3006.33 | 144.28 | 0.0888233 | 0.0140386 | 0.117119 | 15.6977 | 1.8385 | 1256.64 | 2549.84 | 120.73 | 0.0877089 | 0.0723864 | 0.942951 | 60.0453 | 56.6198
1256.64 | 2552.17 | 120.75 | 0.0877107 | 0.0716902 | 0.941364 | 59.5138 | 56.0241 | [8 empty] | 628.318 | 3009.33 | 144.24 | 0.0888226 | 0.0140352 | 0.114991 | 15.6979 | 1.80512 | 1256.64 | 2552.17 | 120.75 | 0.0877107 | 0.0716902 | 0.941364 | 59.5138 | 56.0241
1256.64 | 2554.49 | 120.63 | 0.0877175 | 0.070367 | 0.938632 | 58.4904 | 54.901 | [8 empty] | 628.318 | 3012.33 | 143.48 | 0.0888236 | 0.0140271 | 0.113526 | 15.6913 | 1.78138 | 1256.64 | 2554.49 | 120.63 | 0.0877175 | 0.070367 | 0.938632 | 58.4904 | 54.901
1256.64 | 2556.82 | 120.62 | 0.0877129 | 0.0689657 | 0.934938 | 57.4345 | 53.6977 | [8 empty] | 628.318 | 3015.33 | 144.31 | 0.0888226 | 0.0140276 | 0.111384 | 15.6957 | 1.74826 | 1256.64 | 2556.82 | 120.62 | 0.0877129 | 0.0689657 | 0.934938 | 57.4345 | 53.6977
1256.64 | 2559.14 | 119.79 | 0.0877097 | 0.0682469 | 0.932664 | 56.9024 | 53.0708 | [8 empty] | 628.318 | 3018.33 | 144.95 | 0.0888231 | 0.0140055 | 0.110107 | 15.6731 | 1.72572 | 1256.64 | 2559.14 | 119.79 | 0.0877097 | 0.0682469 | 0.932664 | 56.9024 | 53.0708
1256.64 | 2561.47 | 119.84 | 0.0877114 | 0.0673827 | 0.929558 | 56.2678 | 52.3042 | [8 empty] | 628.318 | 3021.33 | 145.12 | 0.0888228 | 0.0139989 | 0.109175 | 15.6674 | 1.71049 | 1256.64 | 2561.47 | 119.84 | 0.0877114 | 0.0673827 | 0.929558 | 56.2678 | 52.3042
1256.64 | 2563.79 | 121.02 | 0.0877085 | 0.0667432 | 0.927152 | 55.8026 | 51.7375 | [8 empty] | 628.318 | 3024.33 | 145.14 | 0.0888232 | 0.0139831 | 0.107587 | 15.6524 | 1.684 | 1256.64 | 2563.79 | 121.02 | 0.0877085 | 0.0667432 | 0.927152 | 55.8026 | 51.7375
1256.64 | 2566.12 | 121.54 | 0.0877085 | 0.0662019 | 0.925047 | 55.4082 | 51.2552 | [8 empty] | 628.318 | 3027.33 | 144.32 | 0.0888233 | 0.0139787 | 0.105951 | 15.65 | 1.65813 | 1256.64 | 2566.12 | 121.54 | 0.0877085 | 0.0662019 | 0.925047 | 55.4082 | 51.2552
1256.64 | 2568.44 | 121.4 | 0.0877114 | 0.0654647 | 0.922558 | 54.8573 | 50.609 | [8 empty] | 628.318 | 3030.33 | 145.07 | 0.0888228 | 0.0139682 | 0.103975 | 15.6416 | 1.62634 | 1256.64 | 2568.44 | 121.4 | 0.0877114 | 0.0654647 | 0.922558 | 54.8573 | 50.609
1256.64 | 2570.77 | 121.45 | 0.0877189 | 0.0641486 | 0.917854 | 53.8759 | 49.4503 | [8 empty] | 628.318 | 3033.33 | 145.78 | 0.0888227 | 0.013961 | 0.103583 | 15.6342 | 1.61944 | 1256.64 | 2570.77 | 121.45 | 0.0877189 | 0.0641486 | 0.917854 | 53.8759 | 49.4503
1256.64 | 2573.09 | 121.13 | 0.0877086 | 0.0631054 | 0.912569 | 53.1458 | 48.4992 | [8 empty] | 628.318 | 3036.33 | 145.96 | 0.0888223 | 0.0139658 | 0.101754 | 15.6425 | 1.59168 | 1256.64 | 2573.09 | 121.13 | 0.0877086 | 0.0631054 | 0.912569 | 53.1458 | 48.4992
1256.64 | 2575.42 | 120.39 | 0.0877087 | 0.0624156 | 0.909889 | 52.6349 | 47.8919 | [8 empty] | 628.318 | 3039.33 | 145.92 | 0.0888235 | 0.0139528 | 0.10074 | 15.6294 | 1.5745 | 1256.64 | 2575.42 | 120.39 | 0.0877087 | 0.0624156 | 0.909889 | 52.6349 | 47.8919
1256.64 | 2577.74 | 120.92 | 0.0877113 | 0.0616462 | 0.906785 | 52.065 | 47.2118 | [8 empty] | 628.318 | 3042.33 | 145.06 | 0.0888225 | 0.0139428 | 0.0992032 | 15.6207 | 1.54962 | 1256.64 | 2577.74 | 120.92 | 0.0877113 | 0.0616462 | 0.906785 | 52.065 | 47.2118
1256.64 | 2580.07 | 121.99 | 0.0877082 | 0.0611114 | 0.90448 | 51.6744 | 46.7384 | [8 empty] | 628.318 | 3045.33 | 145.79 | 0.0888232 | 0.0139269 | 0.0981688 | 15.6043 | 1.53186 | 1256.64 | 2580.07 | 121.99 | 0.0877082 | 0.0611114 | 0.90448 | 51.6744 | 46.7384
1256.64 | 2582.39 | 122.3 | 0.0877067 | 0.0605801 | 0.902496 | 51.2765 | 46.2768 | [8 empty] | 628.318 | 3048.33 | 146.54 | 0.0888227 | 0.0139319 | 0.0963807 | 15.6127 | 1.50476 | 1256.64 | 2582.39 | 122.3 | 0.0877067 | 0.0605801 | 0.902496 | 51.2765 | 46.2768
1256.64 | 2584.72 | 122.09 | 0.0877147 | 0.0597783 | 0.899585 | 50.6666 | 45.5789 | [8 empty] | 628.318 | 3051.33 | 146.58 | 0.088823 | 0.0139227 | 0.0957508 | 15.6033 | 1.49403 | 1256.64 | 2584.72 | 122.09 | 0.0877147 | 0.0597783 | 0.899585 | 50.6666 | 45.5789
1256.64 | 2587.04 | 122.21 | 0.0877148 | 0.058501 | 0.892826 | 49.7507 | 44.4188 | [8 empty] | 628.318 | 3054.33 | 146.27 | 0.0888224 | 0.0139228 | 0.0941075 | 15.6059 | 1.46863 | 1256.64 | 2587.04 | 122.21 | 0.0877148 | 0.058501 | 0.892826 | 49.7507 | 44.4188
1256.64 | 2589.37 | 121.49 | 0.0877069 | 0.0577933 | 0.888259 | 49.2649 | 43.76 | [8 empty] | 628.318 | 3057.33 | 145.64 | 0.0888231 | 0.0139248 | 0.0929321 | 15.6097 | 1.45064 | 1256.64 | 2589.37 | 121.49 | 0.0877069 | 0.0577933 | 0.888259 | 49.2649 | 43.76
1256.64 | 2591.69 | 121.14 | 0.0877122 | 0.0571099 | 0.885001 | 48.7583 | 43.1511 | [8 empty] | 628.318 | 3060.33 | 146.66 | 0.088823 | 0.0139104 | 0.090988 | 15.5964 | 1.41909 | 1256.64 | 2591.69 | 121.14 | 0.0877122 | 0.0571099 | 0.885001 | 48.7583 | 43.1511
1256.64 | 2594.02 | 122.15 | 0.0877087 | 0.0564856 | 0.880741 | 48.3293 | 42.5656 | [8 empty] | 628.318 | 3063.33 | 147.21 | 0.0888227 | 0.0139026 | 0.0910338 | 15.5877 | 1.41901 | 1256.64 | 2594.02 | 122.15 | 0.0877087 | 0.0564856 | 0.880741 | 48.3293 | 42.5656
1256.64 | 2596.34 | 122.94 | 0.0877068 | 0.0560484 | 0.878217 | 48.0162 | 42.1686 | [8 empty] | 628.318 | 3066.33 | 147.11 | 0.0888225 | 0.0138915 | 0.0895087 | 15.5773 | 1.3943 | 1256.64 | 2596.34 | 122.94 | 0.0877068 | 0.0560484 | 0.878217 | 48.0162 | 42.1686
1256.64 | 2598.67 | 122.96 | 0.0877086 | 0.0555527 | 0.875264 | 47.6603 | 41.7153 | [8 empty] | 628.318 | 3069.33 | 146.51 | 0.0888227 | 0.0138905 | 0.0882491 | 15.578 | 1.37474 | 1256.64 | 2598.67 | 122.96 | 0.0877086 | 0.0555527 | 0.875264 | 47.6603 | 41.7153
1256.64 | 2600.99 | 122.85 | 0.0877162 | 0.0546179 | 0.869066 | 46.9984 | 40.8447 | [8 empty] | 628.318 | 3072.33 | 146.36 | 0.0888228 | 0.0138878 | 0.0872295 | 15.5762 | 1.35871 | 1256.64 | 2600.99 | 122.85 | 0.0877162 | 0.0546179 | 0.869066 | 46.9984 | 40.8447
1256.64 | 2603.32 | 122.79 | 0.0877085 | 0.0535976 | 0.861824 | 46.29 | 39.8939 | [8 empty] | 628.318 | 3075.33 | 147.51 | 0.0888225 | 0.0138956 | 0.0859563 | 15.5868 | 1.33979 | 1256.64 | 2603.32 | 122.79 | 0.0877085 | 0.0535976 | 0.861824 | 46.29 | 39.8939
1256.64 | 2605.64 | 121.96 | 0.0877096 | 0.0530472 | 0.858659 | 45.8858 | 39.4002 | [8 empty] | 628.318 | 3078.33 | 147.78 | 0.0888226 | 0.0138865 | 0.0847527 | 15.5781 | 1.32029 | 1256.64 | 2605.64 | 121.96 | 0.0877096 | 0.0530472 | 0.858659 | 45.8858 | 39.4002
1256.64 | 2607.97 | 122.17 | 0.0877105 | 0.0523935 | 0.854186 | 45.4202 | 38.7973 | [8 empty] | 628.318 | 3081.33 | 147.61 | 0.0888228 | 0.0138856 | 0.0836837 | 15.5785 | 1.30367 | 1256.64 | 2607.97 | 122.17 | 0.0877105 | 0.0523935 | 0.854186 | 45.4202 | 38.7973
1256.64 | 2610.29 | 123.3 | 0.0877057 | 0.0519046 | 0.851192 | 45.0654 | 38.3593 | [8 empty] | 628.318 | 3084.33 | 146.89 | 0.0888233 | 0.0138733 | 0.0829799 | 15.5655 | 1.29162 | 1256.64 | 2610.29 | 123.3 | 0.0877057 | 0.0519046 | 0.851192 | 45.0654 | 38.3593
1256.64 | 2612.62 | 123.76 | 0.0877074 | 0.0514904 | 0.848761 | 44.7585 | 37.9893 | [8 empty] | 628.318 | 3087.33 | 147.13 | 0.0888225 | 0.0138689 | 0.0815803 | 15.5625 | 1.26959 | 1256.64 | 2612.62 | 123.76 | 0.0877074 | 0.0514904 | 0.848761 | 44.7585 | 37.9893
1256.64 | 2614.94 | 123.59 | 0.0877125 | 0.0509324 | 0.844727 | 44.359 | 37.4713 | [8 empty] | 628.318 | 3090.33 | 148.22 | 0.0888224 | 0.0138593 | 0.0808554 | 15.5527 | 1.25752 | 1256.64 | 2614.94 | 123.59 | 0.0877125 | 0.0509324 | 0.844727 | 44.359 | 37.4713
1256.64 | 2617.27 | 123.68 | 0.0877122 | 0.0499471 | 0.836634 | 43.6749 | 36.5399 | [8 empty] | 628.318 | 3093.33 | 148.34 | 0.0888223 | 0.0138705 | 0.0798397 | 15.5665 | 1.24282 | 1256.64 | 2617.27 | 123.68 | 0.0877122 | 0.0499471 | 0.836634 | 43.6749 | 36.5399
1256.64 | 2619.59 | 123.1 | 0.0877079 | 0.0492936 | 0.830935 | 43.2265 | 35.9184 | [16 empty] | 1256.64 | 2619.59 | 123.1 | 0.0877079 | 0.0492936 | 0.830935 | 43.2265 | 35.9184
1256.64 | 2621.92 | 122.59 | 0.0877108 | 0.0487561 | 0.825935 | 42.8589 | 35.3987 | [16 empty] | 1256.64 | 2621.92 | 122.59 | 0.0877108 | 0.0487561 | 0.825935 | 42.8589 | 35.3987
1256.64 | 2624.24 | 123.48 | 0.0877067 | 0.0482193 | 0.820864 | 42.4947 | 34.8823 | [16 empty] | 1256.64 | 2624.24 | 123.48 | 0.0877067 | 0.0482193 | 0.820864 | 42.4947 | 34.8823
1256.64 | 2626.57 | 124.36 | 0.0877069 | 0.0478598 | 0.817708 | 42.243 | 34.5425 | [16 empty] | 1256.64 | 2626.57 | 124.36 | 0.0877069 | 0.0478598 | 0.817708 | 42.243 | 34.5425
1256.64 | 2628.89 | 124.45 | 0.0877087 | 0.0474585 | 0.813463 | 41.9752 | 34.1453 | [16 empty] | 1256.64 | 2628.89 | 124.45 | 0.0877087 | 0.0474585 | 0.813463 | 41.9752 | 34.1453
1256.64 | 2631.22 | 124.32 | 0.087712 | 0.0467903 | 0.807722 | 41.499 | 33.5197 | [16 empty] | 1256.64 | 2631.22 | 124.32 | 0.087712 | 0.0467903 | 0.807722 | 41.499 | 33.5197
1256.64 | 2633.54 | 124.29 | 0.0877096 | 0.0459551 | 0.799277 | 40.9278 | 32.7126 | [16 empty] | 1256.64 | 2633.54 | 124.29 | 0.0877096 | 0.0459551 | 0.799277 | 40.9278 | 32.7126
1256.64 | 2635.87 | 123.44 | 0.087708 | 0.0454663 | 0.794469 | 40.5881 | 32.246 | [16 empty] | 1256.64 | 2635.87 | 123.44 | 0.087708 | 0.0454663 | 0.794469 | 40.5881 | 32.246
1256.64 | 2638.19 | 123.63 | 0.0877085 | 0.0449417 | 0.790565 | 40.1959 | 31.7775 | [16 empty] | 1256.64 | 2638.19 | 123.63 | 0.0877085 | 0.0449417 | 0.790565 | 40.1959 | 31.7775
1256.64 | 2640.52 | 124.75 | 0.0877069 | 0.0445332 | 0.786146 | 39.9169 | 31.3805 | [16 empty] | 1256.64 | 2640.52 | 124.75 | 0.0877069 | 0.0445332 | 0.786146 | 39.9169 | 31.3805
1256.64 | 2642.84 | 125.23 | 0.0877065 | 0.0441954 | 0.782181 | 39.6907 | 31.0453 | [16 empty] | 1256.64 | 2642.84 | 125.23 | 0.0877065 | 0.0441954 | 0.782181 | 39.6907 | 31.0453
1256.64 | 2645.17 | 125.08 | 0.0877099 | 0.0437903 | 0.77876 | 39.3906 | 30.6758 | [16 empty] | 1256.64 | 2645.17 | 125.08 | 0.0877099 | 0.0437903 | 0.77876 | 39.3906 | 30.6758
1256.64 | 2647.49 | 125.16 | 0.087712 | 0.0430329 | 0.768908 | 38.8934 | 29.9055 | [16 empty] | 1256.64 | 2647.49 | 125.16 | 0.087712 | 0.0430329 | 0.768908 | 38.8934 | 29.9055
1256.64 | 2649.82 | 124.55 | 0.0877067 | 0.0425045 | 0.761758 | 38.551 | 29.3665 | [16 empty] | 1256.64 | 2649.82 | 124.55 | 0.0877067 | 0.0425045 | 0.761758 | 38.551 | 29.3665
1256.64 | 2652.14 | 124.08 | 0.0877089 | 0.0420695 | 0.757679 | 38.2306 | 28.9665 | [16 empty] | 1256.64 | 2652.14 | 124.08 | 0.0877089 | 0.0420695 | 0.757679 | 38.2306 | 28.9665
1256.64 | 2654.47 | 125.01 | 0.0877067 | 0.0416375 | 0.750832 | 37.9637 | 28.5044 | [16 empty] | 1256.64 | 2654.47 | 125.01 | 0.0877067 | 0.0416375 | 0.750832 | 37.9637 | 28.5044
1256.64 | 2656.79 | 125.85 | 0.0877076 | 0.0413435 | 0.747939 | 37.7476 | 28.2329 | [16 empty] | 1256.64 | 2656.79 | 125.85 | 0.0877076 | 0.0413435 | 0.747939 | 37.7476 | 28.2329
1256.64 | 2659.12 | 125.93 | 0.0877062 | 0.0410266 | 0.744953 | 37.5125 | 27.945 | [16 empty] | 1256.64 | 2659.12 | 125.93 | 0.0877062 | 0.0410266 | 0.744953 | 37.5125 | 27.945
1256.64 | 2661.44 | 125.81 | 0.0877109 | 0.0404848 | 0.737596 | 37.1457 | 27.3985 | [16 empty] | 1256.64 | 2661.44 | 125.81 | 0.0877109 | 0.0404848 | 0.737596 | 37.1457 | 27.3985
1256.64 | 2663.77 | 125.69 | 0.0877091 | 0.0398371 | 0.72958 | 36.6922 | 26.7698 | [16 empty] | 1256.64 | 2663.77 | 125.69 | 0.0877091 | 0.0398371 | 0.72958 | 36.6922 | 26.7698
1256.64 | 2666.09 | 124.88 | 0.0877064 | 0.0394405 | 0.724542 | 36.4151 | 26.3843 | [16 empty] | 1256.64 | 2666.09 | 124.88 | 0.0877064 | 0.0394405 | 0.724542 | 36.4151 | 26.3843
1256.64 | 2668.42 | 125.26 | 0.0877081 | 0.0390277 | 0.71885 | 36.1308 | 25.9726 | [16 empty] | 1256.64 | 2668.42 | 125.26 | 0.0877081 | 0.0390277 | 0.71885 | 36.1308 | 25.9726
1256.64 | 2670.74 | 126.33 | 0.0877058 | 0.0387286 | 0.71468 | 35.9256 | 25.6754 | [16 empty] | 1256.64 | 2670.74 | 126.33 | 0.0877058 | 0.0387286 | 0.71468 | 35.9256 | 25.6754
1256.64 | 2673.07 | 126.72 | 0.0877067 | 0.038472 | 0.710438 | 35.7589 | 25.4045 | [16 empty] | 1256.64 | 2673.07 | 126.72 | 0.0877067 | 0.038472 | 0.710438 | 35.7589 | 25.4045
1256.64 | 2675.39 | 126.55 | 0.0877095 | 0.0381361 | 0.705349 | 35.5307 | 25.0615 | [16 empty] | 1256.64 | 2675.39 | 126.55 | 0.0877095 | 0.0381361 | 0.705349 | 35.5307 | 25.0615
1256.64 | 2677.72 | 126.62 | 0.0877082 | 0.0375274 | 0.695549 | 35.1255 | 24.4315 | [16 empty] | 1256.64 | 2677.72 | 126.62 | 0.0877082 | 0.0375274 | 0.695549 | 35.1255 | 24.4315
1256.64 | 2680.04 | 125.84 | 0.0877073 | 0.0371548 | 0.689764 | 34.8713 | 24.053 | [16 empty] | 1256.64 | 2680.04 | 125.84 | 0.0877073 | 0.0371548 | 0.689764 | 34.8713 | 24.053
1256.64 | 2682.37 | 125.68 | 0.0877077 | 0.0367869 | 0.684299 | 34.6141 | 23.6864 | [16 empty] | 1256.64 | 2682.37 | 125.68 | 0.0877077 | 0.0367869 | 0.684299 | 34.6141 | 23.6864
1256.64 | 2684.69 | 126.74 | 0.0877061 | 0.036447 | 0.679063 | 34.3786 | 23.3452 | [16 empty] | 1256.64 | 2684.69 | 126.74 | 0.0877061 | 0.036447 | 0.679063 | 34.3786 | 23.3452
1256.64 | 2687.02 | 127.4 | 0.0877073 | 0.0361979 | 0.676859 | 34.1781 | 23.1337 | [16 empty] | 1256.64 | 2687.02 | 127.4 | 0.0877073 | 0.0361979 | 0.676859 | 34.1781 | 23.1337
1256.64 | 2689.34 | 127.37 | 0.0877054 | 0.035937 | 0.672301 | 34.0043 | 22.8611 | [16 empty] | 1256.64 | 2689.34 | 127.37 | 0.0877054 | 0.035937 | 0.672301 | 34.0043 | 22.8611
1256.64 | 2691.67 | 127.35 | 0.0877111 | 0.0354572 | 0.663789 | 33.6803 | 22.3566 | [16 empty] | 1256.64 | 2691.67 | 127.35 | 0.0877111 | 0.0354572 | 0.663789 | 33.6803 | 22.3566
1256.64 | 2693.99 | 126.92 | 0.0877059 | 0.0350394 | 0.657048 | 33.3888 | 21.938 | [16 empty] | 1256.64 | 2693.99 | 126.92 | 0.0877059 | 0.0350394 | 0.657048 | 33.3888 | 21.938
1256.64 | 2696.32 | 126.31 | 0.0877067 | 0.0347558 | 0.65093 | 33.2111 | 21.6181 | [16 empty] | 1256.64 | 2696.32 | 126.31 | 0.0877067 | 0.0347558 | 0.65093 | 33.2111 | 21.6181
1256.64 | 2698.64 | 127.11 | 0.0877074 | 0.0344253 | 0.645168 | 32.9817 | 21.2787 | [16 empty] | 1256.64 | 2698.64 | 127.11 | 0.0877074 | 0.0344253 | 0.645168 | 32.9817 | 21.2787
1256.64 | 2700.97 | 128 | 0.0877041 | 0.0342115 | 0.640556 | 32.8469 | 21.0403 | [16 empty] | 1256.64 | 2700.97 | 128 | 0.0877041 | 0.0342115 | 0.640556 | 32.8469 | 21.0403
1256.64 | 2703.29 | 128.18 | 0.0877082 | 0.0340048 | 0.637173 | 32.6971 | 20.8337 | [16 empty] | 1256.64 | 2703.29 | 128.18 | 0.0877082 | 0.0340048 | 0.637173 | 32.6971 | 20.8337
1256.64 | 2705.62 | 128.04 | 0.0877074 | 0.0336556 | 0.630786 | 32.4552 | 20.4723 | [16 empty] | 1256.64 | 2705.62 | 128.04 | 0.0877074 | 0.0336556 | 0.630786 | 32.4552 | 20.4723
1256.64 | 2707.94 | 127.92 | 0.0877079 | 0.033198 | 0.622652 | 32.1312 | 20.0066 | [16 empty] | 1256.64 | 2707.94 | 127.92 | 0.0877079 | 0.033198 | 0.622652 | 32.1312 | 20.0066
1256.64 | 2710.27 | 127.11 | 0.0877064 | 0.0329108 | 0.618563 | 31.9122 | 19.7397 | [16 empty] | 1256.64 | 2710.27 | 127.11 | 0.0877064 | 0.0329108 | 0.618563 | 31.9122 | 19.7397
1256.64 | 2712.59 | 127.51 | 0.0877066 | 0.0326286 | 0.611589 | 31.7371 | 19.41 | [16 empty] | 1256.64 | 2712.59 | 127.51 | 0.0877066 | 0.0326286 | 0.611589 | 31.7371 | 19.41
1256.64 | 2714.92 | 128.55 | 0.0877062 | 0.0323932 | 0.60805 | 31.5578 | 19.1887 | [16 empty] | 1256.64 | 2714.92 | 128.55 | 0.0877062 | 0.0323932 | 0.60805 | 31.5578 | 19.1887
1256.64 | 2717.24 | 128.95 | 0.0877041 | 0.0322211 | 0.603784 | 31.4503 | 18.9892 | [16 empty] | 1256.64 | 2717.24 | 128.95 | 0.0877041 | 0.0322211 | 0.603784 | 31.4503 | 18.9892
1256.64 | 2719.57 | 128.8 | 0.0877094 | 0.0319806 | 0.598104 | 31.292 | 18.7159 | [16 empty] | 1256.64 | 2719.57 | 128.8 | 0.0877094 | 0.0319806 | 0.598104 | 31.292 | 18.7159
1256.64 | 2721.89 | 128.82 | 0.0877046 | 0.0315865 | 0.589979 | 31.0186 | 18.3003 | [16 empty] | 1256.64 | 2721.89 | 128.82 | 0.0877046 | 0.0315865 | 0.589979 | 31.0186 | 18.3003
1256.64 | 2724.22 | 127.99 | 0.087709 | 0.031358 | 0.584243 | 30.8699 | 18.0355 | [16 empty] | 1256.64 | 2724.22 | 127.99 | 0.087709 | 0.031358 | 0.584243 | 30.8699 | 18.0355
1256.64 | 2726.54 | 128.01 | 0.0877053 | 0.0310736 | 0.578112 | 30.6727 | 17.7323 | [16 empty] | 1256.64 | 2726.54 | 128.01 | 0.0877053 | 0.0310736 | 0.578112 | 30.6727 | 17.7323
1256.64 | 2728.87 | 129.08 | 0.0877069 | 0.0308259 | 0.574314 | 30.4778 | 17.5038 | [16 empty] | 1256.64 | 2728.87 | 129.08 | 0.0877069 | 0.0308259 | 0.574314 | 30.4778 | 17.5038
1256.64 | 2731.19 | 129.66 | 0.087705 | 0.0306321 | 0.571164 | 30.3279 | 17.3222 | [16 empty] | 1256.64 | 2731.19 | 129.66 | 0.087705 | 0.0306321 | 0.571164 | 30.3279 | 17.3222
1256.64 | 2733.52 | 129.58 | 0.0877058 | 0.0304664 | 0.566821 | 30.22 | 17.1293 | [16 empty] | 1256.64 | 2733.52 | 129.58 | 0.0877058 | 0.0304664 | 0.566821 | 30.22 | 17.1293
1256.64 | 2735.84 | 129.6 | 0.0877081 | 0.0301036 | 0.558452 | 29.9663 | 16.7348 | [16 empty] | 1256.64 | 2735.84 | 129.6 | 0.0877081 | 0.0301036 | 0.558452 | 29.9663 | 16.7348
1256.64 | 2738.17 | 128.92 | 0.0877049 | 0.0298758 | 0.552671 | 29.8138 | 16.4772 | [16 empty] | 1256.64 | 2738.17 | 128.92 | 0.0877049 | 0.0298758 | 0.552671 | 29.8138 | 16.4772
1256.64 | 2740.49 | 128.59 | 0.0877086 | 0.0296771 | 0.546468 | 29.6919 | 16.2257 | [16 empty] | 1256.64 | 2740.49 | 128.59 | 0.0877086 | 0.0296771 | 0.546468 | 29.6919 | 16.2257
1256.64 | 2742.82 | 129.61 | 0.0877034 | 0.0294478 | 0.541584 | 29.5246 | 15.9901 | [16 empty] | 1256.64 | 2742.82 | 129.61 | 0.0877034 | 0.0294478 | 0.541584 | 29.5246 | 15.9901
1256.64 | 2745.14 | 130.33 | 0.0877072 | 0.0292889 | 0.538114 | 29.4066 | 15.8241 | [16 empty] | 1256.64 | 2745.14 | 130.33 | 0.0877072 | 0.0292889 | 0.538114 | 29.4066 | 15.8241
1256.64 | 2747.47 | 130.37 | 0.0877039 | 0.0291338 | 0.534522 | 29.2958 | 15.6592 | [16 empty] | 1256.64 | 2747.47 | 130.37 | 0.0877039 | 0.0291338 | 0.534522 | 29.2958 | 15.6592
1256.64 | 2749.79 | 130.32 | 0.0877091 | 0.0288349 | 0.527158 | 29.0821 | 15.3309 | [16 empty] | 1256.64 | 2749.79 | 130.32 | 0.0877091 | 0.0288349 | 0.527158 | 29.0821 | 15.3309
1256.64 | 2752.12 | 129.84 | 0.0877036 | 0.0285541 | 0.521858 | 28.8636 | 15.0627 | [16 empty] | 1256.64 | 2752.12 | 129.84 | 0.0877036 | 0.0285541 | 0.521858 | 28.8636 | 15.0627
1256.64 | 2754.44 | 129.3 | 0.0877085 | 0.0284012 | 0.516504 | 28.7704 | 14.86 | [16 empty] | 1256.64 | 2754.44 | 129.3 | 0.0877085 | 0.0284012 | 0.516504 | 28.7704 | 14.86
1256.64 | 2756.77 | 130.12 | 0.0877035 | 0.0281737 | 0.511021 | 28.6052 | 14.6179 | [16 empty] | 1256.64 | 2756.77 | 130.12 | 0.0877035 | 0.0281737 | 0.511021 | 28.6052 | 14.6179
1256.64 | 2759.09 | 130.99 | 0.0877059 | 0.0280543 | 0.50775 | 28.5209 | 14.4815 | [16 empty] | 1256.64 | 2759.09 | 130.99 | 0.0877059 | 0.0280543 | 0.50775 | 28.5209 | 14.4815
1256.64 | 2761.42 | 131.15 | 0.0877055 | 0.0279148 | 0.503805 | 28.4244 | 14.3203 | [16 empty] | 1256.64 | 2761.42 | 131.15 | 0.0877055 | 0.0279148 | 0.503805 | 28.4244 | 14.3203
1256.64 | 2763.74 | 131.03 | 0.0877068 | 0.0277155 | 0.498588 | 28.28 | 14.1001 | [16 empty] | 1256.64 | 2763.74 | 131.03 | 0.0877068 | 0.0277155 | 0.498588 | 28.28 | 14.1001
1256.64 | 2766.07 | 130.75 | 0.0877058 | 0.0274928 | 0.490342 | 28.1452 | 13.8008 | [16 empty] | 1256.64 | 2766.07 | 130.75 | 0.0877058 | 0.0274928 | 0.490342 | 28.1452 | 13.8008
1256.64 | 2768.39 | 130.04 | 0.0877054 | 0.0272735 | 0.486071 | 27.9679 | 13.5944 | [16 empty] | 1256.64 | 2768.39 | 130.04 | 0.0877054 | 0.0272735 | 0.486071 | 27.9679 | 13.5944
1256.64 | 2770.72 | 130.68 | 0.087705 | 0.0270437 | 0.482419 | 27.7721 | 13.3978 | [16 empty] | 1256.64 | 2770.72 | 130.68 | 0.087705 | 0.0270437 | 0.482419 | 27.7721 | 13.3978
1256.64 | 2773.04 | 131.63 | 0.0877045 | 0.0269453 | 0.479074 | 27.7073 | 13.2738 | [16 empty] | 1256.64 | 2773.04 | 131.63 | 0.0877045 | 0.0269453 | 0.479074 | 27.7073 | 13.2738
1256.64 | 2775.37 | 131.91 | 0.0877068 | 0.0268058 | 0.475508 | 27.6014 | 13.1247 | [16 empty] | 1256.64 | 2775.37 | 131.91 | 0.0877068 | 0.0268058 | 0.475508 | 27.6014 | 13.1247
1256.64 | 2777.69 | 131.77 | 0.0877048 | 0.0266715 | 0.471149 | 27.5101 | 12.9613 | [16 empty] | 1256.64 | 2777.69 | 131.77 | 0.0877048 | 0.0266715 | 0.471149 | 27.5101 | 12.9613
1256.64 | 2780.02 | 131.59 | 0.0877073 | 0.0264669 | 0.461326 | 27.4012 | 12.6409 | [16 empty] | 1256.64 | 2780.02 | 131.59 | 0.0877073 | 0.0264669 | 0.461326 | 27.4012 | 12.6409
1256.64 | 2782.34 | 130.8 | 0.0877038 | 0.0262873 | 0.458286 | 27.2477 | 12.4872 | [16 empty] | 1256.64 | 2782.34 | 130.8 | 0.0877038 | 0.0262873 | 0.458286 | 27.2477 | 12.4872
1256.64 | 2784.67 | 131.26 | 0.0877072 | 0.0261314 | 0.453488 | 27.1341 | 12.305 | [16 empty] | 1256.64 | 2784.67 | 131.26 | 0.0877072 | 0.0261314 | 0.453488 | 27.1341 | 12.305
1256.64 | 2786.99 | 132.28 | 0.0877033 | 0.0259948 | 0.45029 | 27.026 | 12.1695 | [16 empty] | 1256.64 | 2786.99 | 132.28 | 0.0877033 | 0.0259948 | 0.45029 | 27.026 | 12.1695
1256.64 | 2789.32 | 132.65 | 0.0877057 | 0.0258583 | 0.447307 | 26.9133 | 12.0385 | [16 empty] | 1256.64 | 2789.32 | 132.65 | 0.0877057 | 0.0258583 | 0.447307 | 26.9133 | 12.0385
1256.64 | 2791.64 | 132.51 | 0.0877046 | 0.0257357 | 0.4436 | 26.823 | 11.8987 | [16 empty] | 1256.64 | 2791.64 | 132.51 | 0.0877046 | 0.0257357 | 0.4436 | 26.823 | 11.8987
1256.64 | 2793.97 | 132.4 | 0.0877074 | 0.0255058 | 0.436556 | 26.6516 | 11.6349 | [16 empty] | 1256.64 | 2793.97 | 132.4 | 0.0877074 | 0.0255058 | 0.436556 | 26.6516 | 11.6349
1256.64 | 2796.29 | 131.57 | 0.0877041 | 0.0254197 | 0.432764 | 26.5994 | 11.5113 | [16 empty] | 1256.64 | 2796.29 | 131.57 | 0.0877041 | 0.0254197 | 0.432764 | 26.5994 | 11.5113
1256.64 | 2798.62 | 131.89 | 0.0877067 | 0.0252562 | 0.426102 | 26.4915 | 11.2881 | [16 empty] | 1256.64 | 2798.62 | 131.89 | 0.0877067 | 0.0252562 | 0.426102 | 26.4915 | 11.2881
1256.64 | 2800.94 | 132.93 | 0.0877031 | 0.0251444 | 0.423329 | 26.4016 | 11.1766 | [16 empty] | 1256.64 | 2800.94 | 132.93 | 0.0877031 | 0.0251444 | 0.423329 | 26.4016 | 11.1766
1256.64 | 2803.27 | 133.37 | 0.0877066 | 0.0250525 | 0.420499 | 26.3308 | 11.0721 | [16 empty] | 1256.64 | 2803.27 | 133.37 | 0.0877066 | 0.0250525 | 0.420499 | 26.3308 | 11.0721
1256.64 | 2805.59 | 133.26 | 0.087704 | 0.0249171 | 0.416028 | 26.231 | 10.9128 | [16 empty] | 1256.64 | 2805.59 | 133.26 | 0.087704 | 0.0249171 | 0.416028 | 26.231 | 10.9128
1256.64 | 2807.92 | 133.18 | 0.0877067 | 0.0247363 | 0.411639 | 26.0803 | 10.7357 | [16 empty] | 1256.64 | 2807.92 | 133.18 | 0.0877067 | 0.0247363 | 0.411639 | 26.0803 | 10.7357
1256.64 | 2810.24 | 132.33 | 0.0877036 | 0.0246047 | 0.405559 | 25.9977 | 10.5436 | [16 empty] | 1256.64 | 2810.24 | 132.33 | 0.0877036 | 0.0246047 | 0.405559 | 25.9977 | 10.5436
1256.64 | 2812.57 | 132.52 | 0.0877063 | 0.0244381 | 0.403426 | 25.8401 | 10.4245 | [16 empty] | 1256.64 | 2812.57 | 132.52 | 0.0877063 | 0.0244381 | 0.403426 | 25.8401 | 10.4245
1256.64 | 2814.89 | 133.59 | 0.0877036 | 0.0243686 | 0.399594 | 25.8015 | 10.3101 | [16 empty] | 1256.64 | 2814.89 | 133.59 | 0.0877036 | 0.0243686 | 0.399594 | 25.8015 | 10.3101
1256.64 | 2817.22 | 134.1 | 0.0877062 | 0.024282 | 0.396496 | 25.7364 | 10.2044 | [16 empty] | 1256.64 | 2817.22 | 134.1 | 0.0877062 | 0.024282 | 0.396496 | 25.7364 | 10.2044
1256.64 | 2819.54 | 134 | 0.0877037 | 0.0242002 | 0.39284 | 25.6825 | 10.0891 | [16 empty] | 1256.64 | 2819.54 | 134 | 0.0877037 | 0.0242002 | 0.39284 | 25.6825 | 10.0891
1256.64 | 2821.87 | 133.93 | 0.0877071 | 0.0240538 | 0.384937 | 25.5944 | 9.85225 | [16 empty] | 1256.64 | 2821.87 | 133.93 | 0.0877071 | 0.0240538 | 0.384937 | 25.5944 | 9.85225
1256.64 | 2824.19 | 133.09 | 0.0877029 | 0.0238981 | 0.383018 | 25.4462 | 9.74636 | [16 empty] | 1256.64 | 2824.19 | 133.09 | 0.0877029 | 0.0238981 | 0.383018 | 25.4462 | 9.74636
1256.64 | 2826.52 | 133.19 | 0.0877071 | 0.0237992 | 0.379328 | 25.3708 | 9.62388 | [16 empty] | 1256.64 | 2826.52 | 133.19 | 0.0877071 | 0.0237992 | 0.379328 | 25.3708 | 9.62388
1256.64 | 2828.84 | 134.28 | 0.0877029 | 0.02366 | 0.376087 | 25.2507 | 9.49648 | [16 empty] | 1256.64 | 2828.84 | 134.28 | 0.0877029 | 0.02366 | 0.376087 | 25.2507 | 9.49648
1256.64 | 2831.17 | 134.82 | 0.0877055 | 0.0235824 | 0.37336 | 25.1898 | 9.40485 | [16 empty] | 1256.64 | 2831.17 | 134.82 | 0.0877055 | 0.0235824 | 0.37336 | 25.1898 | 9.40485
1256.64 | 2833.49 | 134.74 | 0.0877045 | 0.0235325 | 0.369421 | 25.1691 | 9.29798 | [16 empty] | 1256.64 | 2833.49 | 134.74 | 0.0877045 | 0.0235325 | 0.369421 | 25.1691 | 9.29798
1256.64 | 2835.82 | 134.67 | 0.0877059 | 0.0233715 | 0.363484 | 25.0444 | 9.10325 | [16 empty] | 1256.64 | 2835.82 | 134.67 | 0.0877059 | 0.0233715 | 0.363484 | 25.0444 | 9.10325
1256.64 | 2838.14 | 133.84 | 0.0877041 | 0.0233174 | 0.360033 | 25.0146 | 9.00608 | [16 empty] | 1256.64 | 2838.14 | 133.84 | 0.0877041 | 0.0233174 | 0.360033 | 25.0146 | 9.00608
1256.64 | 2840.47 | 133.88 | 0.0877066 | 0.0232247 | 0.35472 | 24.9564 | 8.85251 | [16 empty] | 1256.64 | 2840.47 | 133.88 | 0.0877066 | 0.0232247 | 0.35472 | 24.9564 | 8.85251
1256.64 | 2842.79 | 134.97 | 0.0877023 | 0.0230952 | 0.352716 | 24.8341 | 8.75939 | [16 empty] | 1256.64 | 2842.79 | 134.97 | 0.0877023 | 0.0230952 | 0.352716 | 24.8341 | 8.75939
1256.64 | 2845.12 | 135.54 | 0.0877061 | 0.0229992 | 0.350403 | 24.7477 | 8.67165 | [16 empty] | 1256.64 | 2845.12 | 135.54 | 0.0877061 | 0.0229992 | 0.350403 | 24.7477 | 8.67165
1256.64 | 2847.44 | 135.48 | 0.0877034 | 0.0228935 | 0.347221 | 24.6591 | 8.56216 | [16 empty] | 1256.64 | 2847.44 | 135.48 | 0.0877034 | 0.0228935 | 0.347221 | 24.6591 | 8.56216
1256.64 | 2849.77 | 135.4 | 0.0877071 | 0.0228102 | 0.343111 | 24.5996 | 8.44038 | [16 empty] | 1256.64 | 2849.77 | 135.4 | 0.0877071 | 0.0228102 | 0.343111 | 24.5996 | 8.44038
1256.64 | 2852.09 | 134.58 | 0.0877037 | 0.0227383 | 0.336912 | 24.5693 | 8.27768 | [16 empty] | 1256.64 | 2852.09 | 134.58 | 0.0877037 | 0.0227383 | 0.336912 | 24.5693 | 8.27768
1256.64 | 2854.42 | 134.58 | 0.0877054 | 0.0226084 | 0.333735 | 24.4519 | 8.16045 | [16 empty] | 1256.64 | 2854.42 | 134.58 | 0.0877054 | 0.0226084 | 0.333735 | 24.4519 | 8.16045
1256.64 | 2856.74 | 135.68 | 0.0877036 | 0.0225679 | 0.331501 | 24.4249 | 8.09689 | [16 empty] | 1256.64 | 2856.74 | 135.68 | 0.0877036 | 0.0225679 | 0.331501 | 24.4249 | 8.09689
1256.64 | 2859.07 | 136.26 | 0.087705 | 0.0224913 | 0.32863 | 24.3625 | 8.00624 | [16 empty] | 1256.64 | 2859.07 | 136.26 | 0.087705 | 0.0224913 | 0.32863 | 24.3625 | 8.00624
1256.64 | 2861.39 | 136.21 | 0.0877044 | 0.0224441 | 0.325673 | 24.3328 | 7.92453 | [16 empty] | 1256.64 | 2861.39 | 136.21 | 0.0877044 | 0.0224441 | 0.325673 | 24.3328 | 7.92453
1256.64 | 2863.72 | 136.12 | 0.0877054 | 0.0222651 | 0.321087 | 24.1708 | 7.76093 | [16 empty] | 1256.64 | 2863.72 | 136.12 | 0.0877054 | 0.0222651 | 0.321087 | 24.1708 | 7.76093
1256.64 | 2866.04 | 135.31 | 0.0877035 | 0.0222134 | 0.319287 | 24.1278 | 7.7037 | [16 empty] | 1256.64 | 2866.04 | 135.31 | 0.0877035 | 0.0222134 | 0.319287 | 24.1278 | 7.7037
1256.64 | 2868.37 | 135.29 | 0.0877047 | 0.0221477 | 0.312984 | 24.0998 | 7.54284 | [16 empty] | 1256.64 | 2868.37 | 135.29 | 0.0877047 | 0.0221477 | 0.312984 | 24.0998 | 7.54284
1256.64 | 2870.69 | 136.39 | 0.0877043 | 0.0220705 | 0.312131 | 24.0217 | 7.49793 | [16 empty] | 1256.64 | 2870.69 | 136.39 | 0.0877043 | 0.0220705 | 0.312131 | 24.0217 | 7.49793
1256.64 | 2873.02 | 136.98 | 0.0877049 | 0.0220016 | 0.308918 | 23.9683 | 7.40425 | [16 empty] | 1256.64 | 2873.02 | 136.98 | 0.0877049 | 0.0220016 | 0.308918 | 23.9683 | 7.40425
1256.64 | 2875.34 | 136.94 | 0.0877046 | 0.021978 | 0.305965 | 23.9626 | 7.33171 | [16 empty] | 1256.64 | 2875.34 | 136.94 | 0.0877046 | 0.021978 | 0.305965 | 23.9626 | 7.33171
1256.64 | 2877.67 | 136.84 | 0.0877045 | 0.0218401 | 0.302149 | 23.8375 | 7.2025 | [16 empty] | 1256.64 | 2877.67 | 136.84 | 0.0877045 | 0.0218401 | 0.302149 | 23.8375 | 7.2025
1256.64 | 2879.99 | 136.04 | 0.0877053 | 0.0217977 | 0.299515 | 23.8083 | 7.13094 | [16 empty] | 1256.64 | 2879.99 | 136.04 | 0.0877053 | 0.0217977 | 0.299515 | 23.8083 | 7.13094
1256.64 | 2882.32 | 135.99 | 0.0877037 | 0.0216823 | 0.294149 | 23.7175 | 6.97646 | [16 empty] | 1256.64 | 2882.32 | 135.99 | 0.0877037 | 0.0216823 | 0.294149 | 23.7175 | 6.97646
1256.64 | 2884.64 | 137.11 | 0.0877056 | 0.0216117 | 0.2934 | 23.6445 | 6.93729 | [16 empty] | 1256.64 | 2884.64 | 137.11 | 0.0877056 | 0.0216117 | 0.2934 | 23.6445 | 6.93729
1256.64 | 2886.97 | 137.7 | 0.0877035 | 0.0215677 | 0.290968 | 23.6124 | 6.87044 | [16 empty] | 1256.64 | 2886.97 | 137.7 | 0.0877035 | 0.0215677 | 0.290968 | 23.6124 | 6.87044
1256.64 | 2889.29 | 137.66 | 0.0877053 | 0.021514 | 0.287575 | 23.5744 | 6.77941 | [16 empty] | 1256.64 | 2889.29 | 137.66 | 0.0877053 | 0.021514 | 0.287575 | 23.5744 | 6.77941
1256.64 | 2891.62 | 137.56 | 0.0877035 | 0.0214512 | 0.284531 | 23.525 | 6.69358 | [16 empty] | 1256.64 | 2891.62 | 137.56 | 0.0877035 | 0.0214512 | 0.284531 | 23.525 | 6.69358
1256.64 | 2893.94 | 136.75 | 0.0877053 | 0.0214214 | 0.279934 | 23.5201 | 6.58408 | [16 empty] | 1256.64 | 2893.94 | 136.75 | 0.0877053 | 0.0214214 | 0.279934 | 23.5201 | 6.58408
1256.64 | 2896.27 | 136.71 | 0.0877048 | 0.0213222 | 0.276112 | 23.4344 | 6.47053 | [16 empty] | 1256.64 | 2896.27 | 136.71 | 0.0877048 | 0.0213222 | 0.276112 | 23.4344 | 6.47053
1256.64 | 2898.59 | 137.82 | 0.0877033 | 0.021222 | 0.274927 | 23.3318 | 6.41452 | [16 empty] | 1256.64 | 2898.59 | 137.82 | 0.0877033 | 0.021222 | 0.274927 | 23.3318 | 6.41452
1256.64 | 2900.92 | 138.42 | 0.0877044 | 0.0211738 | 0.27349 | 23.287 | 6.36875 | [16 empty] | 1256.64 | 2900.92 | 138.42 | 0.0877044 | 0.0211738 | 0.27349 | 23.287 | 6.36875
1256.64 | 2903.24 | 138.39 | 0.087705 | 0.0211631 | 0.271051 | 23.2895 | 6.31265 | [16 empty] | 1256.64 | 2903.24 | 138.39 | 0.087705 | 0.0211631 | 0.271051 | 23.2895 | 6.31265
1256.64 | 2905.57 | 138.28 | 0.0877045 | 0.0210718 | 0.266014 | 23.2184 | 6.17643 | [16 empty] | 1256.64 | 2905.57 | 138.28 | 0.0877045 | 0.0210718 | 0.266014 | 23.2184 | 6.17643
1256.64 | 2907.89 | 137.48 | 0.0877035 | 0.0210233 | 0.264867 | 23.1718 | 6.13745 | [16 empty] | 1256.64 | 2907.89 | 137.48 | 0.0877035 | 0.0210233 | 0.264867 | 23.1718 | 6.13745
1256.64 | 2910.22 | 137.41 | 0.0877049 | 0.0209966 | 0.260617 | 23.1663 | 6.03753 | [16 empty] | 1256.64 | 2910.22 | 137.41 | 0.0877049 | 0.0209966 | 0.260617 | 23.1663 | 6.03753
1256.64 | 2912.54 | 138.55 | 0.0877044 | 0.0208972 | 0.258761 | 23.0671 | 5.96888 | [16 empty] | 1256.64 | 2912.54 | 138.55 | 0.0877044 | 0.0208972 | 0.258761 | 23.0671 | 5.96888
1256.64 | 2914.87 | 139.14 | 0.0877036 | 0.0208223 | 0.256353 | 22.9981 | 5.89563 | [16 empty] | 1256.64 | 2914.87 | 139.14 | 0.0877036 | 0.0208223 | 0.256353 | 22.9981 | 5.89563
1256.64 | 2917.19 | 139.11 | 0.0877045 | 0.0207937 | 0.255531 | 22.9708 | 5.86974 | [16 empty] | 1256.64 | 2917.19 | 139.11 | 0.0877045 | 0.0207937 | 0.255531 | 22.9708 | 5.86974
1256.64 | 2919.52 | 139 | 0.087705 | 0.0207677 | 0.249963 | 22.9723 | 5.74221 | [16 empty] | 1256.64 | 2919.52 | 139 | 0.087705 | 0.0207677 | 0.249963 | 22.9723 | 5.74221
1256.64 | 2921.84 | 138.21 | 0.0877048 | 0.0206941 | 0.245913 | 22.9125 | 5.63447 | [16 empty] | 1256.64 | 2921.84 | 138.21 | 0.0877048 | 0.0206941 | 0.245913 | 22.9125 | 5.63447
1256.64 | 2924.17 | 138.12 | 0.0877027 | 0.0206316 | 0.24537 | 22.8468 | 5.60592 | [16 empty] | 1256.64 | 2924.17 | 138.12 | 0.0877027 | 0.0206316 | 0.24537 | 22.8468 | 5.60592
1256.64 | 2926.49 | 139.26 | 0.087705 | 0.0206164 | 0.241932 | 22.8474 | 5.52751 | [16 empty] | 1256.64 | 2926.49 | 139.26 | 0.087705 | 0.0206164 | 0.241932 | 22.8474 | 5.52751
1256.64 | 2928.82 | 139.86 | 0.0877038 | 0.0205576 | 0.241827 | 22.7831 | 5.50956 | [16 empty] | 1256.64 | 2928.82 | 139.86 | 0.0877038 | 0.0205576 | 0.241827 | 22.7831 | 5.50956
1256.64 | 2931.14 | 139.83 | 0.0877048 | 0.0204788 | 0.238429 | 22.7131 | 5.41546 | [16 empty] | 1256.64 | 2931.14 | 139.83 | 0.0877048 | 0.0204788 | 0.238429 | 22.7131 | 5.41546
1256.64 | 2933.47 | 139.72 | 0.0877043 | 0.0204184 | 0.236735 | 22.6547 | 5.36316 | [16 empty] | 1256.64 | 2933.47 | 139.72 | 0.0877043 | 0.0204184 | 0.236735 | 22.6547 | 5.36316
1256.64 | 2935.79 | 138.94 | 0.0877042 | 0.0204105 | 0.233243 | 22.6637 | 5.28615 | [16 empty] | 1256.64 | 2935.79 | 138.94 | 0.0877042 | 0.0204105 | 0.233243 | 22.6637 | 5.28615
1256.64 | 2938.12 | 138.82 | 0.0877056 | 0.0204125 | 0.229268 | 22.6854 | 5.20103 | [16 empty] | 1256.64 | 2938.12 | 138.82 | 0.0877056 | 0.0204125 | 0.229268 | 22.6854 | 5.20103
1256.64 | 2940.44 | 139.96 | 0.0877031 | 0.0203403 | 0.227402 | 22.6149 | 5.14266 | [16 empty] | 1256.64 | 2940.44 | 139.96 | 0.0877031 | 0.0203403 | 0.227402 | 22.6149 | 5.14266
1256.64 | 2942.77 | 140.58 | 0.0877044 | 0.0203022 | 0.226206 | 22.578 | 5.10727 | [16 empty] | 1256.64 | 2942.77 | 140.58 | 0.0877044 | 0.0203022 | 0.226206 | 22.578 | 5.10727
1256.64 | 2945.09 | 140.56 | 0.0877038 | 0.020274 | 0.224877 | 22.5533 | 5.0717 | [16 empty] | 1256.64 | 2945.09 | 140.56 | 0.0877038 | 0.020274 | 0.224877 | 22.5533 | 5.0717
1256.64 | 2947.42 | 140.44 | 0.087705 | 0.0201986 | 0.220653 | 22.4893 | 4.96233 | [16 empty] | 1256.64 | 2947.42 | 140.44 | 0.087705 | 0.0201986 | 0.220653 | 22.4893 | 4.96233
1256.64 | 2949.74 | 139.69 | 0.087704 | 0.0201128 | 0.219649 | 22.3987 | 4.91984 | [16 empty] | 1256.64 | 2949.74 | 139.69 | 0.087704 | 0.0201128 | 0.219649 | 22.3987 | 4.91984
1256.64 | 2952.07 | 139.51 | 0.087704 | 0.0200785 | 0.217619 | 22.3699 | 4.86812 | [16 empty] | 1256.64 | 2952.07 | 139.51 | 0.087704 | 0.0200785 | 0.217619 | 22.3699 | 4.86812
1256.64 | 2954.39 | 140.64 | 0.0877039 | 0.0200895 | 0.215482 | 22.3921 | 4.8251 | [16 empty] | 1256.64 | 2954.39 | 140.64 | 0.0877039 | 0.0200895 | 0.215482 | 22.3921 | 4.8251
1256.64 | 2956.72 | 141.3 | 0.0877047 | 0.0200475 | 0.212544 | 22.3585 | 4.75216 | [16 empty] | 1256.64 | 2956.72 | 141.3 | 0.0877047 | 0.0200475 | 0.212544 | 22.3585 | 4.75216
1256.64 | 2959.04 | 141.29 | 0.0877039 | 0.0200636 | 0.211954 | 22.3794 | 4.74341 | [16 empty] | 1256.64 | 2959.04 | 141.29 | 0.0877039 | 0.0200636 | 0.211954 | 22.3794 | 4.74341
1256.64 | 2961.37 | 141.17 | 0.0877048 | 0.0200192 | 0.207248 | 22.3507 | 4.63214 | [16 empty] | 1256.64 | 2961.37 | 141.17 | 0.0877048 | 0.0200192 | 0.207248 | 22.3507 | 4.63214
1256.64 | 2963.69 | 140.45 | 0.0877038 | 0.0199346 | 0.205558 | 22.264 | 4.57654 | [16 empty] | 1256.64 | 2963.69 | 140.45 | 0.0877038 | 0.0199346 | 0.205558 | 22.264 | 4.57654
1256.64 | 2966.02 | 140.19 | 0.0877035 | 0.019834 | 0.2037 | 22.1597 | 4.51394 | [16 empty] | 1256.64 | 2966.02 | 140.19 | 0.0877035 | 0.019834 | 0.2037 | 22.1597 | 4.51394
1256.64 | 2968.34 | 141.3 | 0.0877045 | 0.0198378 | 0.202383 | 22.1694 | 4.4867 | [16 empty] | 1256.64 | 2968.34 | 141.3 | 0.0877045 | 0.0198378 | 0.202383 | 22.1694 | 4.4867
1256.64 | 2970.67 | 142.01 | 0.0877042 | 0.0198148 | 0.200119 | 22.1536 | 4.43334 | [16 empty] | 1256.64 | 2970.67 | 142.01 | 0.0877042 | 0.0198148 | 0.200119 | 22.1536 | 4.43334
1256.64 | 2972.99 | 142.03 | 0.0877044 | 0.0198193 | 0.198657 | 22.1648 | 4.40318 | [16 empty] | 1256.64 | 2972.99 | 142.03 | 0.0877044 | 0.0198193 | 0.198657 | 22.1648 | 4.40318
1256.64 | 2975.32 | 141.9 | 0.087704 | 0.0197696 | 0.19547 | 22.1226 | 4.32431 | [16 empty] | 1256.64 | 2975.32 | 141.9 | 0.087704 | 0.0197696 | 0.19547 | 22.1226 | 4.32431
1256.64 | 2977.64 | 141.25 | 0.0877042 | 0.0197279 | 0.194241 | 22.081 | 4.28904 | [16 empty] | 1256.64 | 2977.64 | 141.25 | 0.0877042 | 0.0197279 | 0.194241 | 22.081 | 4.28904
1256.64 | 2979.97 | 140.88 | 0.0877036 | 0.0196965 | 0.19328 | 22.05 | 4.26182 | [16 empty] | 1256.64 | 2979.97 | 140.88 | 0.0877036 | 0.0196965 | 0.19328 | 22.05 | 4.26182
1256.64 | 2982.29 | 141.94 | 0.0877042 | 0.0196516 | 0.189811 | 22.0137 | 4.17844 | [16 empty] | 1256.64 | 2982.29 | 141.94 | 0.0877042 | 0.0196516 | 0.189811 | 22.0137 | 4.17844
1256.64 | 2984.62 | 142.71 | 0.0877045 | 0.0196142 | 0.188874 | 21.9754 | 4.15058 | [16 empty] | 1256.64 | 2984.62 | 142.71 | 0.0877045 | 0.0196142 | 0.188874 | 21.9754 | 4.15058
1256.64 | 2986.94 | 142.76 | 0.087704 | 0.0195787 | 0.186745 | 21.9443 | 4.09798 | [16 empty] | 1256.64 | 2986.94 | 142.76 | 0.087704 | 0.0195787 | 0.186745 | 21.9443 | 4.09798
1256.64 | 2989.27 | 142.63 | 0.0877038 | 0.0195957 | 0.183197 | 21.9773 | 4.02618 | [16 empty] | 1256.64 | 2989.27 | 142.63 | 0.0877038 | 0.0195957 | 0.183197 | 21.9773 | 4.02618
1256.64 | 2991.59 | 142.05 | 0.0877047 | 0.0195958 | 0.180198 | 21.9888 | 3.96233 | [16 empty] | 1256.64 | 2991.59 | 142.05 | 0.0877047 | 0.0195958 | 0.180198 | 21.9888 | 3.96233
1256.64 | 2993.92 | 141.57 | 0.0877042 | 0.0195892 | 0.179718 | 21.9833 | 3.9508 | [16 empty] | 1256.64 | 2993.92 | 141.57 | 0.0877042 | 0.0195892 | 0.179718 | 21.9833 | 3.9508
1256.64 | 2996.24 | 142.52 | 0.0877032 | 0.0195267 | 0.176735 | 21.9248 | 3.87488 | [16 empty] | 1256.64 | 2996.24 | 142.52 | 0.0877032 | 0.0195267 | 0.176735 | 21.9248 | 3.87488
1256.64 | 2998.57 | 143.39 | 0.0877038 | 0.0194664 | 0.177178 | 21.8552 | 3.87228 | [16 empty] | 1256.64 | 2998.57 | 143.39 | 0.0877038 | 0.0194664 | 0.177178 | 21.8552 | 3.87228
1256.64 | 3000.89 | 143.51 | 0.0877039 | 0.0194399 | 0.175574 | 21.8314 | 3.83304 | [16 empty] | 1256.64 | 3000.89 | 143.51 | 0.0877039 | 0.0194399 | 0.175574 | 21.8314 | 3.83304
1256.64 | 3003.22 | 143.37 | 0.0877043 | 0.0194409 | 0.1738 | 21.8391 | 3.79564 | [16 empty] | 1256.64 | 3003.22 | 143.37 | 0.0877043 | 0.0194409 | 0.1738 | 21.8391 | 3.79564
1256.64 | 3005.54 | 142.9 | 0.0877049 | 0.0194275 | 0.170361 | 21.8364 | 3.72006 | [16 empty] | 1256.64 | 3005.54 | 142.9 | 0.0877049 | 0.0194275 | 0.170361 | 21.8364 | 3.72006
1256.64 | 3007.87 | 142.29 | 0.0877044 | 0.019409 | 0.168675 | 21.8218 | 3.68077 | [16 empty] | 1256.64 | 3007.87 | 142.29 | 0.0877044 | 0.019409 | 0.168675 | 21.8218 | 3.68077
1256.64 | 3010.19 | 143.08 | 0.0877034 | 0.0193673 | 0.166929 | 21.7813 | 3.63592 | [16 empty] | 1256.64 | 3010.19 | 143.08 | 0.0877034 | 0.0193673 | 0.166929 | 21.7813 | 3.63592
1256.64 | 3012.52 | 144.05 | 0.0877036 | 0.0193427 | 0.166522 | 21.755 | 3.6227 | [16 empty] | 1256.64 | 3012.52 | 144.05 | 0.0877036 | 0.0193427 | 0.166522 | 21.755 | 3.6227
1256.64 | 3014.84 | 144.26 | 0.0877035 | 0.0193238 | 0.164901 | 21.7395 | 3.58486 | [16 empty] | 1256.64 | 3014.84 | 144.26 | 0.0877035 | 0.0193238 | 0.164901 | 21.7395 | 3.58486
1256.64 | 3017.17 | 144.1 | 0.0877049 | 0.0192879 | 0.16478 | 21.6992 | 3.57559 | [16 empty] | 1256.64 | 3017.17 | 144.1 | 0.0877049 | 0.0192879 | 0.16478 | 21.6992 | 3.57559
1256.64 | 3019.49 | 143.78 | 0.0877034 | 0.0192141 | 0.162312 | 21.625 | 3.51 | [16 empty] | 1256.64 | 3019.49 | 143.78 | 0.0877034 | 0.0192141 | 0.162312 | 21.625 | 3.51
1256.64 | 3021.82 | 143.04 | 0.0877039 | 0.0191745 | 0.160163 | 21.5876 | 3.45753 | [16 empty] | 1256.64 | 3021.82 | 143.04 | 0.0877039 | 0.0191745 | 0.160163 | 21.5876 | 3.45753
1256.64 | 3024.14 | 143.57 | 0.0877047 | 0.0191797 | 0.158365 | 21.5994 | 3.42059 | [16 empty] | 1256.64 | 3024.14 | 143.57 | 0.0877047 | 0.0191797 | 0.158365 | 21.5994 | 3.42059
1256.64 | 3026.47 | 144.68 | 0.0877043 | 0.0191942 | 0.157201 | 21.6197 | 3.39862 | [16 empty] | 1256.64 | 3026.47 | 144.68 | 0.0877043 | 0.0191942 | 0.157201 | 21.6197 | 3.39862
1256.64 | 3028.79 | 145.01 | 0.0877039 | 0.0191887 | 0.155413 | 21.6194 | 3.35993 | [16 empty] | 1256.64 | 3028.79 | 145.01 | 0.0877039 | 0.0191887 | 0.155413 | 21.6194 | 3.35993
1256.64 | 3031.12 | 144.85 | 0.0877038 | 0.019203 | 0.153154 | 21.6429 | 3.3147 | [16 empty] | 1256.64 | 3031.12 | 144.85 | 0.0877038 | 0.019203 | 0.153154 | 21.6429 | 3.3147
1256.64 | 3033.44 | 144.64 | 0.0877033 | 0.0191832 | 0.152811 | 21.6218 | 3.30406 | [16 empty] | 1256.64 | 3033.44 | 144.64 | 0.0877033 | 0.0191832 | 0.152811 | 21.6218 | 3.30406
1256.64 | 3035.77 | 143.86 | 0.0877038 | 0.019106 | 0.151802 | 21.538 | 3.26951 | [16 empty] | 1256.64 | 3035.77 | 143.86 | 0.0877038 | 0.019106 | 0.151802 | 21.538 | 3.26951
1256.64 | 3038.09 | 144.07 | 0.0877042 | 0.0190428 | 0.150341 | 21.4712 | 3.228 | [16 empty] | 1256.64 | 3038.09 | 144.07 | 0.0877042 | 0.0190428 | 0.150341 | 21.4712 | 3.228
1256.64 | 3040.42 | 145.25 | 0.0877037 | 0.0190561 | 0.147236 | 21.4961 | 3.165 | [16 empty] | 1256.64 | 3040.42 | 145.25 | 0.0877037 | 0.0190561 | 0.147236 | 21.4961 | 3.165
1256.64 | 3042.74 | 145.74 | 0.087704 | 0.0190572 | 0.146932 | 21.4981 | 3.15877 | [16 empty] | 1256.64 | 3042.74 | 145.74 | 0.087704 | 0.0190572 | 0.146932 | 21.4981 | 3.15877
1256.64 | 3045.07 | 145.63 | 0.0877039 | 0.0190816 | 0.145792 | 21.5293 | 3.13879 | [16 empty] | 1256.64 | 3045.07 | 145.63 | 0.0877039 | 0.0190816 | 0.145792 | 21.5293 | 3.13879
1256.64 | 3047.39 | 145.49 | 0.0877041 | 0.0190684 | 0.144878 | 21.5171 | 3.11736 | [16 empty] | 1256.64 | 3047.39 | 145.49 | 0.0877041 | 0.0190684 | 0.144878 | 21.5171 | 3.11736
1256.64 | 3049.72 | 144.75 | 0.0877039 | 0.0190034 | 0.142412 | 21.4512 | 3.05491 | [16 empty] | 1256.64 | 3049.72 | 144.75 | 0.0877039 | 0.0190034 | 0.142412 | 21.4512 | 3.05491
1256.64 | 3052.04 | 144.58 | 0.087704 | 0.0189548 | 0.141004 | 21.4006 | 3.01757 | [16 empty] | 1256.64 | 3052.04 | 144.58 | 0.087704 | 0.0189548 | 0.141004 | 21.4006 | 3.01757
1256.64 | 3054.37 | 145.73 | 0.0877034 | 0.0189439 | 0.13891 | 21.3946 | 2.97192 | [16 empty] | 1256.64 | 3054.37 | 145.73 | 0.0877034 | 0.0189439 | 0.13891 | 21.3946 | 2.97192
1256.64 | 3056.69 | 146.43 | 0.0877042 | 0.0189276 | 0.139235 | 21.375 | 2.97615 | [16 empty] | 1256.64 | 3056.69 | 146.43 | 0.0877042 | 0.0189276 | 0.139235 | 21.375 | 2.97615
1256.64 | 3059.02 | 146.44 | 0.0877044 | 0.0189076 | 0.136225 | 21.361 | 2.90989 | [16 empty] | 1256.64 | 3059.02 | 146.44 | 0.0877044 | 0.0189076 | 0.136225 | 21.361 | 2.90989
1256.64 | 3061.34 | 146.3 | 0.0877037 | 0.0189071 | 0.135027 | 21.3641 | 2.88473 | [16 empty] | 1256.64 | 3061.34 | 146.3 | 0.0877037 | 0.0189071 | 0.135027 | 21.3641 | 2.88473
1256.64 | 3063.67 | 145.73 | 0.0877039 | 0.0188966 | 0.132491 | 21.3592 | 2.8299 | [16 empty] | 1256.64 | 3063.67 | 145.73 | 0.0877039 | 0.0188966 | 0.132491 | 21.3592 | 2.8299
1256.64 | 3065.99 | 145.22 | 0.0877043 | 0.018911 | 0.131104 | 21.3793 | 2.80292 | [16 empty] | 1256.64 | 3065.99 | 145.22 | 0.0877043 | 0.018911 | 0.131104 | 21.3793 | 2.80292
1256.64 | 3068.32 | 146.03 | 0.0877042 | 0.0189015 | 0.130127 | 21.3713 | 2.78098 | [16 empty] | 1256.64 | 3068.32 | 146.03 | 0.0877042 | 0.0189015 | 0.130127 | 21.3713 | 2.78098
1256.64 | 3070.64 | 147.02 | 0.0877033 | 0.0188462 | 0.130921 | 21.3068 | 2.78952 | [16 empty] | 1256.64 | 3070.64 | 147.02 | 0.0877033 | 0.0188462 | 0.130921 | 21.3068 | 2.78952
1256.64 | 3072.97 | 147.22 | 0.0877035 | 0.0188096 | 0.12962 | 21.2689 | 2.75688 | [16 empty] | 1256.64 | 3072.97 | 147.22 | 0.0877035 | 0.0188096 | 0.12962 | 21.2689 | 2.75688
1256.64 | 3075.29 | 147.05 | 0.0877041 | 0.0187973 | 0.129043 | 21.2563 | 2.74298 | [16 empty] | 1256.64 | 3075.29 | 147.05 | 0.0877041 | 0.0187973 | 0.129043 | 21.2563 | 2.74298
1256.64 | 3077.62 | 146.82 | 0.0877041 | 0.0187889 | 0.126918 | 21.2525 | 2.69733 | [16 empty] | 1256.64 | 3077.62 | 146.82 | 0.0877041 | 0.0187889 | 0.126918 | 21.2525 | 2.69733
1256.64 | 3079.94 | 146.12 | 0.0877038 | 0.0187795 | 0.125264 | 21.2464 | 2.6614 | [16 empty] | 1256.64 | 3079.94 | 146.12 | 0.0877038 | 0.0187795 | 0.125264 | 21.2464 | 2.6614
1256.64 | 3082.27 | 145.96 | 0.0877044 | 0.018774 | 0.123581 | 21.2444 | 2.6254 | [16 empty] | 1256.64 | 3082.27 | 145.96 | 0.0877044 | 0.018774 | 0.123581 | 21.2444 | 2.6254
1256.64 | 3084.59 | 146.9 | 0.0877037 | 0.0188073 | 0.122883 | 21.2841 | 2.61546 | [16 empty] | 1256.64 | 3084.59 | 146.9 | 0.0877037 | 0.0188073 | 0.122883 | 21.2841 | 2.61546
1256.64 | 3086.92 | 147.71 | 0.0877039 | 0.0187844 | 0.121669 | 21.2612 | 2.58682 | [16 empty] | 1256.64 | 3086.92 | 147.71 | 0.0877039 | 0.0187844 | 0.121669 | 21.2612 | 2.58682
1256.64 | 3089.24 | 147.71 | 0.0877037 | 0.0187396 | 0.120587 | 21.2133 | 2.55805 | [16 empty] | 1256.64 | 3089.24 | 147.71 | 0.0877037 | 0.0187396 | 0.120587 | 21.2133 | 2.55805
1256.64 | 3091.57 | 147.6 | 0.0877044 | 0.0187189 | 0.118327 | 21.1953 | 2.50796 | [16 empty] | 1256.64 | 3091.57 | 147.6 | 0.0877044 | 0.0187189 | 0.118327 | 21.1953 | 2.50796
1256.64 | 3093.89 | 147.15 | 0.087704 | 0.0187507 | 0.117092 | 21.2344 | 2.48637 | [16 empty] | 1256.64 | 3093.89 | 147.15 | 0.087704 | 0.0187507 | 0.117092 | 21.2344 | 2.48637
1256.64 | 3096.22 | 146.52 | 0.0877034 | 0.0187652 | 0.116883 | 21.2515 | 2.48395 | [16 empty] | 1256.64 | 3096.22 | 146.52 | 0.0877034 | 0.0187652 | 0.116883 | 21.2515 | 2.48395
1256.64 | 3098.54 | 146.75 | 0.0877034 | 0.0187601 | 0.116034 | 21.2479 | 2.46548 | [16 empty] | 1256.64 | 3098.54 | 146.75 | 0.0877034 | 0.0187601 | 0.116034 | 21.2479 | 2.46548
1256.64 | 3100.87 | 147.9 | 0.0877045 | 0.0187259 | 0.114621 | 21.2123 | 2.43136 | [16 empty] | 1256.64 | 3100.87 | 147.9 | 0.0877045 | 0.0187259 | 0.114621 | 21.2123 | 2.43136
1256.64 | 3103.19 | 148.28 | 0.0877035 | 0.0187229 | 0.114579 | 21.2092 | 2.43013 | [16 empty] | 1256.64 | 3103.19 | 148.28 | 0.0877035 | 0.0187229 | 0.114579 | 21.2092 | 2.43013
1256.64 | 3105.52 | 148.09 | 0.087704 | 0.0187337 | 0.113539 | 21.2237 | 2.40972 | [16 empty] | 1256.64 | 3105.52 | 148.09 | 0.087704 | 0.0187337 | 0.113539 | 21.2237 | 2.40972
1256.64 | 3107.84 | 148.19 | 0.0877031 | 0.0186792 | 0.112139 | 21.1655 | 2.37349 | [16 empty] | 1256.64 | 3107.84 | 148.19 | 0.0877031 | 0.0186792 | 0.112139 | 21.1655 | 2.37349
1256.64 | 3110.17 | 148.26 | 0.0877039 | 0.0186441 | 0.111228 | 21.1277 | 2.35 | [16 empty] | 1256.64 | 3110.17 | 148.26 | 0.0877039 | 0.0186441 | 0.111228 | 21.1277 | 2.35
1256.64 | 3112.49 | 148.47 | 0.0877038 | 0.0186394 | 0.111576 | 21.1216 | 2.35666 | [16 empty] | 1256.64 | 3112.49 | 148.47 | 0.0877038 | 0.0186394 | 0.111576 | 21.1216 | 2.35666
1256.64 | 3114.82 | 148.92 | 0.0877039 | 0.0186353 | 0.109313 | 21.1221 | 2.30892 | [16 empty] | 1256.64 | 3114.82 | 148.92 | 0.0877039 | 0.0186353 | 0.109313 | 21.1221 | 2.30892
1256.64 | 3117.14 | 148.87 | 0.0877039 | 0.0186387 | 0.109754 | 21.125 | 2.31855 | [16 empty] | 1256.64 | 3117.14 | 148.87 | 0.0877039 | 0.0186387 | 0.109754 | 21.125 | 2.31855
1256.64 | 3119.47 | 148.9 | 0.0877035 | 0.0186496 | 0.108418 | 21.1405 | 2.292 | [16 empty] | 1256.64 | 3119.47 | 148.9 | 0.0877035 | 0.0186496 | 0.108418 | 21.1405 | 2.292
1256.64 | 3121.79 | 148.97 | 0.0877038 | 0.0186575 | 0.107611 | 21.1512 | 2.27611 | [16 empty] | 1256.64 | 3121.79 | 148.97 | 0.0877038 | 0.0186575 | 0.107611 | 21.1512 | 2.27611
1256.64 | 3124.12 | 149.05 | 0.0877049 | 0.0186709 | 0.107529 | 21.1663 | 2.27598 | [16 empty] | 1256.64 | 3124.12 | 149.05 | 0.0877049 | 0.0186709 | 0.107529 | 21.1663 | 2.27598