## FIBERGLASS TENSILE_2
Time | Displacement | Force
(s) | (mm) | (kN)
0 | 0 | 0.0119
0.1 | 0.0001 | 0.0119
0.2 | 0.0004 | 0.0119
0.3 | 0.0008 | 0.0142
0.4 | 0.0008 | 0.0135
0.5 | 0.0015 | 0.0153
0.6 | 0.0066 | 0.0157
0.7 | 0.0086 | 0.0141
0.8 | 0.0089 | 0.0148
0.9 | 0.0112 | 0.0152
1 | 0.0133 | 0.015
1.1 | 0.0146 | 0.0154
1.2 | 0.0161 | 0.0151
1.3 | 0.0177 | 0.0153
1.4 | 0.0197 | 0.0152
1.5 | 0.0216 | 0.015
1.6 | 0.023 | 0.0155
1.7 | 0.0244 | 0.016
1.8 | 0.026 | 0.0156
1.9 | 0.028 | 0.0157
2 | 0.0299 | 0.0157
2.1 | 0.0313 | 0.0158
2.2 | 0.0328 | 0.0156
2.3 | 0.0344 | 0.0157
2.4 | 0.0364 | 0.0157
2.5 | 0.0381 | 0.0157
2.6 | 0.0396 | 0.0157
2.7 | 0.0411 | 0.0154
2.8 | 0.0427 | 0.0157
2.9 | 0.0448 | 0.0156
3 | 0.0465 | 0.0157
3.1 | 0.0479 | 0.0155
3.2 | 0.0495 | 0.0152
3.3 | 0.0511 | 0.0155
3.4 | 0.0531 | 0.0154
3.5 | 0.0548 | 0.0153
3.6 | 0.0562 | 0.0156
3.7 | 0.0578 | 0.0153
3.8 | 0.0595 | 0.0153
3.9 | 0.0615 | 0.0156
4 | 0.0631 | 0.0149
4.1 | 0.0645 | 0.0153
4.2 | 0.0661 | 0.0151
4.3 | 0.0678 | 0.0154
4.4 | 0.0699 | 0.0153
4.5 | 0.0714 | 0.0151
4.6 | 0.0728 | 0.0156
4.7 | 0.0743 | 0.0153
4.8 | 0.0762 | 0.0154
4.9 | 0.0781 | 0.0153
5 | 0.0796 | 0.0156
5.1 | 0.0811 | 0.0155
5.2 | 0.0827 | 0.0157
5.3 | 0.0846 | 0.0157
5.4 | 0.0865 | 0.0152
5.5 | 0.088 | 0.0156
5.6 | 0.0895 | 0.0158
5.7 | 0.0911 | 0.0158
5.8 | 0.093 | 0.0159
5.9 | 0.0949 | 0.0159
6 | 0.0963 | 0.0159
6.1 | 0.0978 | 0.0157
6.2 | 0.0995 | 0.0154
6.3 | 0.1013 | 0.016
6.4 | 0.1031 | 0.0157
6.5 | 0.1046 | 0.0159
6.6 | 0.1061 | 0.016
6.7 | 0.1078 | 0.0158
6.8 | 0.1097 | 0.0158
6.9 | 0.1115 | 0.016
7 | 0.113 | 0.0156
7.1 | 0.1146 | 0.0157
7.2 | 0.116 | 0.0157
7.3 | 0.1181 | 0.016
7.4 | 0.1197 | 0.0154
7.5 | 0.1212 | 0.0156
7.6 | 0.1228 | 0.0156
7.7 | 0.1245 | 0.0158
7.8 | 0.1263 | 0.0156
7.9 | 0.128 | 0.0152
8 | 0.1295 | 0.0156
8.1 | 0.1312 | 0.0153
8.2 | 0.1329 | 0.0154
8.3 | 0.1346 | 0.0155
8.4 | 0.1363 | 0.0152
8.5 | 0.1379 | 0.0154
8.6 | 0.1396 | 0.0155
8.7 | 0.1413 | 0.0152
8.8 | 0.1429 | 0.0153
8.9 | 0.1446 | 0.0154
9 | 0.1462 | 0.0156
9.1 | 0.148 | 0.0156
9.2 | 0.1497 | 0.0156
9.3 | 0.1512 | 0.0158
9.4 | 0.1528 | 0.0158
9.5 | 0.1545 | 0.0158
9.6 | 0.1564 | 0.016
9.7 | 0.1582 | 0.016
9.8 | 0.1595 | 0.0164
9.9 | 0.1611 | 0.0166
10 | 0.1629 | 0.0162
10.1 | 0.1647 | 0.0167
10.2 | 0.1665 | 0.0164
10.3 | 0.1678 | 0.0167
10.4 | 0.1694 | 0.0164
10.5 | 0.1711 | 0.0167
10.6 | 0.1731 | 0.0168
10.7 | 0.1749 | 0.0163
10.8 | 0.1759 | 0.0167
10.9 | 0.1778 | 0.0168
11 | 0.1795 | 0.0165
11.1 | 0.1816 | 0.0168
11.2 | 0.1832 | 0.0162
11.3 | 0.1843 | 0.0172
11.4 | 0.1861 | 0.017
11.5 | 0.1878 | 0.0178
11.6 | 0.1899 | 0.0183
11.7 | 0.1916 | 0.0186
11.8 | 0.1927 | 0.0188
11.9 | 0.1943 | 0.0194
12 | 0.1961 | 0.0203
12.1 | 0.1983 | 0.0246
12.2 | 0.1999 | 0.0277
12.3 | 0.2011 | 0.0293
12.4 | 0.2027 | 0.031
12.5 | 0.2045 | 0.0321
12.6 | 0.2067 | 0.0344
12.7 | 0.2082 | 0.0364
12.8 | 0.2094 | 0.038
12.9 | 0.211 | 0.04
13 | 0.2128 | 0.0427
13.1 | 0.215 | 0.0467
13.2 | 0.2165 | 0.0485
13.3 | 0.2177 | 0.0501
13.4 | 0.2193 | 0.0524
13.5 | 0.2211 | 0.0552
13.6 | 0.2232 | 0.0572
13.7 | 0.2249 | 0.059
13.8 | 0.2261 | 0.0605
13.9 | 0.2276 | 0.0626
14 | 0.2295 | 0.0653
14.1 | 0.2316 | 0.068
14.2 | 0.2331 | 0.0702
14.3 | 0.2345 | 0.0725
14.4 | 0.236 | 0.0755
14.5 | 0.2378 | 0.0797
14.6 | 0.24 | 0.0845
14.7 | 0.2414 | 0.0879
14.8 | 0.2429 | 0.0925
14.9 | 0.2443 | 0.0964
15 | 0.2462 | 0.1027
15.1 | 0.2482 | 0.1096
15.2 | 0.2497 | 0.1153
15.3 | 0.2513 | 0.1207
15.4 | 0.2527 | 0.1256
15.5 | 0.2545 | 0.1336
15.6 | 0.2565 | 0.1429
15.7 | 0.258 | 0.1502
15.8 | 0.2596 | 0.1587
15.9 | 0.2611 | 0.1661
16 | 0.2629 | 0.1768
16.1 | 0.2647 | 0.1867
16.2 | 0.2662 | 0.1944
16.3 | 0.268 | 0.2038
16.4 | 0.2695 | 0.2118
16.5 | 0.2712 | 0.2221
16.6 | 0.273 | 0.2318
16.7 | 0.2746 | 0.2406
16.8 | 0.2763 | 0.2499
16.9 | 0.2778 | 0.2586
17 | 0.2795 | 0.2676
17.1 | 0.2813 | 0.2775
17.2 | 0.2829 | 0.2864
17.3 | 0.2847 | 0.2962
17.4 | 0.2863 | 0.306
17.5 | 0.2878 | 0.3131
17.6 | 0.2896 | 0.3222
17.7 | 0.2912 | 0.3301
17.8 | 0.293 | 0.3403
17.9 | 0.2947 | 0.3499
18 | 0.2962 | 0.3573
18.1 | 0.2978 | 0.3662
18.2 | 0.2996 | 0.3765
18.3 | 0.3014 | 0.3861
18.4 | 0.3031 | 0.395
18.5 | 0.3045 | 0.4017
18.6 | 0.3061 | 0.4099
18.7 | 0.3078 | 0.4195
18.8 | 0.3098 | 0.4302
18.9 | 0.3115 | 0.44
19 | 0.3127 | 0.4457
19.1 | 0.3144 | 0.4552
19.2 | 0.316 | 0.464
19.3 | 0.3181 | 0.4751
19.4 | 0.3199 | 0.4831
19.5 | 0.3211 | 0.4894
19.6 | 0.3227 | 0.4996
19.7 | 0.3244 | 0.5075
19.8 | 0.3265 | 0.5195
19.9 | 0.3283 | 0.5288
20 | 0.3294 | 0.5347
20.1 | 0.331 | 0.5439
20.2 | 0.3328 | 0.5525
20.3 | 0.3348 | 0.5636
20.4 | 0.3367 | 0.5745
20.5 | 0.3377 | 0.5793
20.6 | 0.3393 | 0.5881
20.7 | 0.3411 | 0.5983
20.8 | 0.3433 | 0.6102
20.9 | 0.3449 | 0.6183
21 | 0.3461 | 0.6244
21.1 | 0.3476 | 0.6319
21.2 | 0.3493 | 0.6416
21.3 | 0.3516 | 0.655
21.4 | 0.3534 | 0.6649
21.5 | 0.3544 | 0.6693
21.6 | 0.3559 | 0.6776
21.7 | 0.3577 | 0.6882
21.8 | 0.3598 | 0.7003
21.9 | 0.3617 | 0.7101
22 | 0.3628 | 0.7146
22.1 | 0.3642 | 0.7222
22.2 | 0.3661 | 0.7332
22.3 | 0.3682 | 0.7451
22.4 | 0.3699 | 0.7538
22.5 | 0.3711 | 0.7597
22.6 | 0.3725 | 0.7672
22.7 | 0.3744 | 0.7789
22.8 | 0.3766 | 0.7916
22.9 | 0.3782 | 0.7992
23 | 0.3796 | 0.8063
23.1 | 0.3809 | 0.8131
23.2 | 0.3828 | 0.8241
23.3 | 0.3849 | 0.8372
23.4 | 0.3866 | 0.8451
23.5 | 0.3879 | 0.8519
23.6 | 0.3893 | 0.8606
23.7 | 0.3912 | 0.8709
23.8 | 0.3932 | 0.8817
23.9 | 0.3948 | 0.8891
24 | 0.3962 | 0.8966
24.1 | 0.3976 | 0.9045
24.2 | 0.3995 | 0.9148
24.3 | 0.4016 | 0.9271
24.4 | 0.4032 | 0.9355
24.5 | 0.4044 | 0.9414
24.6 | 0.406 | 0.9499
24.7 | 0.408 | 0.9615
24.8 | 0.4097 | 0.9708
24.9 | 0.4113 | 0.9803
25 | 0.413 | 0.99
25.1 | 0.4144 | 0.9969
25.2 | 0.4162 | 1.0065
25.3 | 0.418 | 1.0164
25.4 | 0.4195 | 1.0254
25.5 | 0.4213 | 1.0341
25.6 | 0.4229 | 1.042
25.7 | 0.4245 | 1.0512
25.8 | 0.4263 | 1.0616
25.9 | 0.428 | 1.0712
26 | 0.4297 | 1.0809
26.1 | 0.4312 | 1.0883
26.2 | 0.4328 | 1.0971
26.3 | 0.4346 | 1.1068
26.4 | 0.4363 | 1.1153
26.5 | 0.4381 | 1.1255
26.6 | 0.4397 | 1.1336
26.7 | 0.4412 | 1.1415
26.8 | 0.4428 | 1.1512
26.9 | 0.4444 | 1.1592
27 | 0.4464 | 1.1718
27.1 | 0.4482 | 1.1813
27.2 | 0.4495 | 1.1872
27.3 | 0.4512 | 1.1966
27.4 | 0.4528 | 1.2043
27.5 | 0.4547 | 1.2163
27.6 | 0.4566 | 1.2265
27.7 | 0.4577 | 1.2312
27.8 | 0.4594 | 1.2417
27.9 | 0.4611 | 1.2509
28 | 0.4631 | 1.2626
28.1 | 0.4649 | 1.2725
28.2 | 0.4659 | 1.2765
28.3 | 0.4678 | 1.2865
28.4 | 0.4694 | 1.295
28.5 | 0.4714 | 1.3064
28.6 | 0.4735 | 1.3185
28.7 | 0.4744 | 1.3221
28.8 | 0.476 | 1.3309
28.9 | 0.4777 | 1.3414
29 | 0.4799 | 1.3527
29.1 | 0.4818 | 1.3631
29.2 | 0.4827 | 1.367
29.3 | 0.4843 | 1.3759
29.4 | 0.4862 | 1.3865
29.5 | 0.4881 | 1.3971
29.6 | 0.4901 | 1.4087
29.7 | 0.4911 | 1.4126
29.8 | 0.4925 | 1.4202
29.9 | 0.4943 | 1.4303
30 | 0.4966 | 1.4429
30.1 | 0.4987 | 1.4541
30.2 | 0.4994 | 1.4566
30.3 | 0.5009 | 1.4655
30.4 | 0.5028 | 1.4762
30.5 | 0.5049 | 1.4875
30.6 | 0.5069 | 1.4987
30.7 | 0.5077 | 1.5017
30.8 | 0.5092 | 1.5103
30.9 | 0.5111 | 1.5197
31 | 0.5132 | 1.5326
31.1 | 0.515 | 1.5416
31.2 | 0.5161 | 1.5471
31.3 | 0.5174 | 1.5543
31.4 | 0.5194 | 1.5653
31.5 | 0.5216 | 1.5777
31.6 | 0.5233 | 1.5862
31.7 | 0.5246 | 1.5922
31.8 | 0.5258 | 1.5981
31.9 | 0.5278 | 1.6092
32 | 0.53 | 1.6227
32.1 | 0.5316 | 1.6303
32.2 | 0.533 | 1.6371
32.3 | 0.5343 | 1.6437
32.4 | 0.5361 | 1.6546
32.5 | 0.5382 | 1.6669
32.6 | 0.5397 | 1.673
32.7 | 0.5413 | 1.6816
32.8 | 0.5427 | 1.6877
32.9 | 0.5444 | 1.698
33 | 0.5466 | 1.7102
33.1 | 0.5481 | 1.7175
33.2 | 0.5497 | 1.7258
33.3 | 0.551 | 1.7323
33.4 | 0.5527 | 1.7419
33.5 | 0.5548 | 1.7541
33.6 | 0.5563 | 1.761
33.7 | 0.558 | 1.7692
33.8 | 0.5595 | 1.778
33.9 | 0.5609 | 1.7854
34 | 0.563 | 1.7969
34.1 | 0.5645 | 1.8053
34.2 | 0.5663 | 1.8145
34.3 | 0.568 | 1.824
34.4 | 0.5695 | 1.8309
34.5 | 0.5713 | 1.8409
34.6 | 0.5729 | 1.8489
34.7 | 0.5747 | 1.8582
34.8 | 0.5763 | 1.8661
34.9 | 0.5778 | 1.8733
35 | 0.5797 | 1.8837
35.1 | 0.5812 | 1.8925
35.2 | 0.5831 | 1.902
35.3 | 0.5848 | 1.9109
35.4 | 0.5861 | 1.9172
35.5 | 0.5878 | 1.9251
35.6 | 0.5896 | 1.9355
35.7 | 0.5914 | 1.946
35.8 | 0.5933 | 1.956
35.9 | 0.5945 | 1.9614
36 | 0.5961 | 1.9693
36.1 | 0.5979 | 1.9788
36.2 | 0.5996 | 1.9886
36.3 | 0.6017 | 1.9989
36.4 | 0.6029 | 2.003
36.5 | 0.6044 | 2.0118
36.6 | 0.6061 | 2.0213
36.7 | 0.608 | 2.0312
36.8 | 0.61 | 2.0428
36.9 | 0.6111 | 2.0468
37 | 0.6126 | 2.0542
37.1 | 0.6144 | 2.0644
37.2 | 0.6164 | 2.0742
37.3 | 0.6185 | 2.0863
37.4 | 0.6195 | 2.0899
37.5 | 0.6209 | 2.0968
37.6 | 0.6228 | 2.1073
37.7 | 0.6247 | 2.1175
37.8 | 0.6268 | 2.1284
37.9 | 0.6279 | 2.1325
38 | 0.6293 | 2.1401
38.1 | 0.6311 | 2.1497
38.2 | 0.6332 | 2.1606
38.3 | 0.635 | 2.169
38.4 | 0.6362 | 2.1745
38.5 | 0.6376 | 2.182
38.6 | 0.6394 | 2.1917
38.7 | 0.6415 | 2.2032
38.8 | 0.6435 | 2.2137
38.9 | 0.6445 | 2.2178
39 | 0.6459 | 2.2243
39.1 | 0.6477 | 2.2348
39.2 | 0.6498 | 2.2449
39.3 | 0.6517 | 2.2554
39.4 | 0.6529 | 2.2597
39.5 | 0.6542 | 2.2654
39.6 | 0.656 | 2.2755
39.7 | 0.6581 | 2.2873
39.8 | 0.6599 | 2.2963
39.9 | 0.6613 | 2.303
40 | 0.6626 | 2.3095
40.1 | 0.6643 | 2.3176
40.2 | 0.6665 | 2.3293
40.3 | 0.6683 | 2.3383
40.4 | 0.6696 | 2.3442
40.5 | 0.671 | 2.3509
40.6 | 0.6727 | 2.3597
40.7 | 0.6748 | 2.3714
40.8 | 0.6766 | 2.3803
40.9 | 0.678 | 2.3867
41 | 0.6794 | 2.3931
41.1 | 0.6811 | 2.4012
41.2 | 0.6832 | 2.4111
41.3 | 0.6848 | 2.4205
41.4 | 0.6863 | 2.4283
41.5 | 0.6877 | 2.4343
41.6 | 0.6894 | 2.4431
41.7 | 0.6915 | 2.4531
41.8 | 0.6931 | 2.4612
41.9 | 0.6946 | 2.4685
42 | 0.6961 | 2.4758
42.1 | 0.6978 | 2.4832
42.2 | 0.6997 | 2.4933
42.3 | 0.7013 | 2.5022
42.4 | 0.7029 | 2.5093
42.5 | 0.7045 | 2.5176
42.6 | 0.7062 | 2.5256
42.7 | 0.708 | 2.5346
42.8 | 0.7096 | 2.5427
42.9 | 0.7113 | 2.5503
43 | 0.7129 | 2.5579
43.1 | 0.7145 | 2.5658
43.2 | 0.7163 | 2.5749
43.3 | 0.7179 | 2.5818
43.4 | 0.7196 | 2.5912
43.5 | 0.7214 | 2.6002
43.6 | 0.7228 | 2.6065
43.7 | 0.7246 | 2.615
43.8 | 0.7263 | 2.6244
43.9 | 0.728 | 2.6321
44 | 0.7298 | 2.6412
44.1 | 0.7311 | 2.6462
44.2 | 0.7328 | 2.6541
44.3 | 0.7346 | 2.6636
44.4 | 0.7363 | 2.6717
44.5 | 0.7383 | 2.6814
44.6 | 0.7396 | 2.6876
44.7 | 0.7411 | 2.6941
44.8 | 0.7427 | 2.7025
44.9 | 0.7446 | 2.7121
45 | 0.7466 | 2.722
45.1 | 0.7479 | 2.727
45.2 | 0.7494 | 2.7332
45.3 | 0.7511 | 2.7422
45.4 | 0.753 | 2.7513
45.5 | 0.755 | 2.7624
45.6 | 0.7562 | 2.7671
45.7 | 0.7576 | 2.7732
45.8 | 0.7594 | 2.7829
45.9 | 0.7613 | 2.792
46 | 0.7634 | 2.8018
46.1 | 0.7646 | 2.8062
46.2 | 0.7659 | 2.812
46.3 | 0.7677 | 2.821
46.4 | 0.7696 | 2.8299
46.5 | 0.7718 | 2.8419
46.6 | 0.773 | 2.8458
46.7 | 0.7743 | 2.8506
46.8 | 0.7761 | 2.8606
46.9 | 0.778 | 2.8701
47 | 0.7801 | 2.8806
47.1 | 0.7813 | 2.8849
47.2 | 0.7826 | 2.8893
47.3 | 0.7844 | 2.8985
47.4 | 0.7864 | 2.9097
47.5 | 0.7885 | 2.9203
47.6 | 0.7896 | 2.9236
47.7 | 0.7908 | 2.928
47.8 | 0.7928 | 2.9377
47.9 | 0.7946 | 2.9469
48 | 0.7967 | 2.957
48.1 | 0.798 | 2.9612
48.2 | 0.7993 | 2.966
48.3 | 0.801 | 2.9743
48.4 | 0.803 | 2.9847
48.5 | 0.8051 | 2.9953
48.6 | 0.8063 | 2.9999
48.7 | 0.8076 | 3.0049
48.8 | 0.8093 | 3.0128
48.9 | 0.8114 | 3.0238
49 | 0.8133 | 3.0315
49.1 | 0.8146 | 3.0345
49.2 | 0.816 | 3.0387
49.3 | 0.8176 | 3.0446
49.4 | 0.8198 | 3.0547
49.5 | 0.8216 | 3.0619
49.6 | 0.8229 | 3.0657
49.7 | 0.8244 | 3.0691
49.8 | 0.826 | 3.0744
49.9 | 0.8281 | 3.0845
50 | 0.8299 | 3.0913
50.1 | 0.8312 | 3.0947
50.2 | 0.8328 | 3.1011
50.3 | 0.8344 | 3.1078
50.4 | 0.8364 | 3.1167
50.5 | 0.8381 | 3.1235
50.6 | 0.8396 | 3.1283
50.7 | 0.8412 | 3.1337
50.8 | 0.8427 | 3.1403
50.9 | 0.8447 | 3.1506
51 | 0.8463 | 3.1571
51.1 | 0.8479 | 3.1633
51.2 | 0.8497 | 3.1711
51.3 | 0.8509 | 3.1753
51.4 | 0.8531 | 3.1878
51.5 | 0.8546 | 3.1933
51.6 | 0.8562 | 3.2001
51.7 | 0.858 | 3.2076
51.8 | 0.8595 | 3.2127
51.9 | 0.8613 | 3.2214
52 | 0.8628 | 3.2278
52.1 | 0.8646 | 3.2352
52.2 | 0.8664 | 3.244
52.3 | 0.8678 | 3.2501
52.4 | 0.8696 | 3.258
52.5 | 0.8713 | 3.2652
52.6 | 0.8729 | 3.2729
52.7 | 0.8749 | 3.2811
52.8 | 0.8763 | 3.2858
52.9 | 0.8779 | 3.2931
53 | 0.8796 | 3.3007
53.1 | 0.8812 | 3.3079
53.2 | 0.8833 | 3.3176
53.3 | 0.8846 | 3.3223
53.4 | 0.8861 | 3.329
53.5 | 0.8878 | 3.3365
53.6 | 0.8895 | 3.3448
53.7 | 0.8916 | 3.3543
53.8 | 0.893 | 3.3594
53.9 | 0.8944 | 3.3653
54 | 0.8961 | 3.3722
54.1 | 0.8979 | 3.3804
54.2 | 0.9 | 3.3911
54.3 | 0.9013 | 3.3958
54.4 | 0.9027 | 3.4008
54.5 | 0.9044 | 3.4089
54.6 | 0.9062 | 3.416
54.7 | 0.9083 | 3.427
54.8 | 0.9097 | 3.432
54.9 | 0.9109 | 3.4361
55 | 0.9126 | 3.4432
55.1 | 0.9147 | 3.4529
55.2 | 0.9167 | 3.4634
55.3 | 0.918 | 3.4681
55.4 | 0.9193 | 3.4719
55.5 | 0.9211 | 3.4792
55.6 | 0.9229 | 3.4879
55.7 | 0.9251 | 3.4979
55.8 | 0.9265 | 3.5034
55.9 | 0.9276 | 3.5064
56 | 0.9293 | 3.5135
56.1 | 0.9313 | 3.5232
56.2 | 0.9334 | 3.5327
56.3 | 0.9347 | 3.5372
56.4 | 0.9359 | 3.5419
56.5 | 0.9376 | 3.5493
56.6 | 0.9396 | 3.5585
56.7 | 0.9418 | 3.569
56.8 | 0.943 | 3.5725
56.9 | 0.9443 | 3.5767
57 | 0.9459 | 3.5846
57.1 | 0.9479 | 3.5941
57.2 | 0.9501 | 3.6034
57.3 | 0.9514 | 3.6076
57.4 | 0.9526 | 3.6111
57.5 | 0.9543 | 3.6187
57.6 | 0.9563 | 3.6278
57.7 | 0.9583 | 3.6371
57.8 | 0.9597 | 3.6417
57.9 | 0.961 | 3.6457
58 | 0.9627 | 3.6526
58.1 | 0.9647 | 3.6638
58.2 | 0.9666 | 3.6712
58.3 | 0.968 | 3.6764
58.4 | 0.9694 | 3.6813
58.5 | 0.971 | 3.6876
58.6 | 0.973 | 3.6963
58.7 | 0.9749 | 3.7046
58.8 | 0.9764 | 3.7097
58.9 | 0.9777 | 3.7137
59 | 0.9794 | 3.7206
59.1 | 0.9814 | 3.7308
59.2 | 0.9831 | 3.7378
59.3 | 0.9846 | 3.7435
59.4 | 0.9862 | 3.7502
59.5 | 0.9878 | 3.7561
59.6 | 0.9897 | 3.7634
59.7 | 0.9914 | 3.7696
59.8 | 0.9929 | 3.7757
59.9 | 0.9946 | 3.7829
60 | 0.9961 | 3.7889
60.1 | 0.9981 | 3.7971
60.2 | 0.9997 | 3.8039
60.3 | 1.0012 | 3.8091
60.4 | 1.003 | 3.8153
60.5 | 1.0044 | 3.8209
60.6 | 1.0062 | 3.8296
60.7 | 1.0079 | 3.8358
60.8 | 1.0096 | 3.8421
60.9 | 1.0114 | 3.8491
61 | 1.0129 | 3.8543
61.1 | 1.0146 | 3.8612
61.2 | 1.0162 | 3.8676
61.3 | 1.0179 | 3.8747
61.4 | 1.0198 | 3.8832
61.5 | 1.0213 | 3.8887
61.6 | 1.0228 | 3.894
61.7 | 1.0245 | 3.9002
61.8 | 1.0262 | 3.9072
61.9 | 1.0282 | 3.9155
62 | 1.0296 | 3.9202
62.1 | 1.0311 | 3.9255
62.2 | 1.0327 | 3.9312
62.3 | 1.0346 | 3.9396
62.4 | 1.0366 | 3.9487
62.5 | 1.038 | 3.9528
62.6 | 1.0393 | 3.9565
62.7 | 1.041 | 3.9638
62.8 | 1.0428 | 3.9714
62.9 | 1.045 | 3.9818
63 | 1.0464 | 3.9859
63.1 | 1.0476 | 3.9895
63.2 | 1.0494 | 3.9964
63.3 | 1.0512 | 4.0034
63.4 | 1.0534 | 4.013
63.5 | 1.0547 | 4.0172
63.6 | 1.0559 | 4.0212
63.7 | 1.0577 | 4.0289
63.8 | 1.0595 | 4.0352
63.9 | 1.0619 | 4.0471
64 | 1.0631 | 4.0498
64.1 | 1.0641 | 4.0509
64.2 | 1.0659 | 4.0583
64.3 | 1.068 | 4.0692
64.4 | 1.0701 | 4.0779
64.5 | 1.0715 | 4.0817
64.6 | 1.0726 | 4.084
64.7 | 1.0743 | 4.09
64.8 | 1.0763 | 4.0983
64.9 | 1.0785 | 4.1086
65 | 1.0798 | 4.1123
65.1 | 1.0809 | 4.1154
65.2 | 1.0827 | 4.1222
65.3 | 1.0846 | 4.13
65.4 | 1.0867 | 4.1394
65.5 | 1.0881 | 4.1445
65.6 | 1.0892 | 4.1467
65.7 | 1.0908 | 4.1531
65.8 | 1.093 | 4.1623
65.9 | 1.0951 | 4.1712
66 | 1.0965 | 4.175
66.1 | 1.0976 | 4.1776
66.2 | 1.0992 | 4.1837
66.3 | 1.1013 | 4.1924
66.4 | 1.1034 | 4.2011
66.5 | 1.1048 | 4.2061
66.6 | 1.106 | 4.2093
66.7 | 1.1076 | 4.2151
66.8 | 1.1096 | 4.2243
66.9 | 1.1117 | 4.2335
67 | 1.113 | 4.2366
67.1 | 1.1144 | 4.2407
67.2 | 1.1159 | 4.246
67.3 | 1.1181 | 4.255
67.4 | 1.1199 | 4.2627
67.5 | 1.1213 | 4.2674
67.6 | 1.1229 | 4.2722
67.7 | 1.1243 | 4.2766
67.8 | 1.1262 | 4.2852
67.9 | 1.1283 | 4.2932
68 | 1.1298 | 4.2974
68.1 | 1.1312 | 4.3028
68.2 | 1.1327 | 4.3074
68.3 | 1.1347 | 4.3162
68.4 | 1.1363 | 4.3214
68.5 | 1.1379 | 4.3264
68.6 | 1.1396 | 4.3325
68.7 | 1.141 | 4.3369
68.8 | 1.1431 | 4.3462
68.9 | 1.1446 | 4.3514
69 | 1.1463 | 4.3575
69.1 | 1.148 | 4.3645
69.2 | 1.1494 | 4.3683
69.3 | 1.1513 | 4.3755
69.4 | 1.153 | 4.3818
69.5 | 1.1546 | 4.3876
69.6 | 1.1565 | 4.3948
69.7 | 1.1579 | 4.3986
69.8 | 1.1595 | 4.4046
69.9 | 1.1613 | 4.4107
70 | 1.1629 | 4.4163
70.1 | 1.1648 | 4.4248
70.2 | 1.1663 | 4.4307
70.3 | 1.1679 | 4.4352
70.4 | 1.1695 | 4.4408
70.5 | 1.1712 | 4.4471
70.6 | 1.1732 | 4.4554
70.7 | 1.1747 | 4.4603
70.8 | 1.1761 | 4.4649
70.9 | 1.1778 | 4.4716
71 | 1.1795 | 4.4774
71.1 | 1.1816 | 4.4856
71.2 | 1.1831 | 4.4898
71.3 | 1.1843 | 4.4936
71.4 | 1.186 | 4.4997
71.5 | 1.1879 | 4.5081
71.6 | 1.1899 | 4.5158
71.7 | 1.1915 | 4.5213
71.8 | 1.1926 | 4.524
71.9 | 1.1944 | 4.5311
72 | 1.1962 | 4.537
72.1 | 1.1983 | 4.547
72.2 | 1.1999 | 4.5531
72.3 | 1.2009 | 4.5545
72.4 | 1.2027 | 4.561
72.5 | 1.2045 | 4.5675
72.6 | 1.2067 | 4.5761
72.7 | 1.2082 | 4.5803
72.8 | 1.2092 | 4.5823
72.9 | 1.211 | 4.5894
73 | 1.2129 | 4.5972
73.1 | 1.2152 | 4.6072
73.2 | 1.2165 | 4.6099
73.3 | 1.2176 | 4.6122
73.4 | 1.2193 | 4.6187
73.5 | 1.2212 | 4.6273
73.6 | 1.2234 | 4.6364
73.7 | 1.2249 | 4.6405
73.8 | 1.226 | 4.6425
73.9 | 1.2276 | 4.6483
74 | 1.2295 | 4.6568
74.1 | 1.2317 | 4.6665
74.2 | 1.2332 | 4.6711
74.3 | 1.2343 | 4.6733
74.4 | 1.2359 | 4.679
74.5 | 1.2379 | 4.6868
74.6 | 1.24 | 4.6965
74.7 | 1.2414 | 4.7004
74.8 | 1.2427 | 4.7039
74.9 | 1.2442 | 4.7093
75 | 1.2461 | 4.7169
75.1 | 1.2483 | 4.7255
75.2 | 1.2498 | 4.7296
75.3 | 1.2511 | 4.7324
75.4 | 1.2526 | 4.7374
75.5 | 1.2546 | 4.7472
75.6 | 1.2567 | 4.755
75.7 | 1.258 | 4.7586
75.8 | 1.2595 | 4.7639
75.9 | 1.2611 | 4.769
76 | 1.263 | 4.7762
76.1 | 1.2649 | 4.784
76.2 | 1.2663 | 4.7887
76.3 | 1.2679 | 4.7937
76.4 | 1.2693 | 4.7984
76.5 | 1.2713 | 4.806
76.6 | 1.2731 | 4.8123
76.7 | 1.2747 | 4.8181
76.8 | 1.2762 | 4.8236
76.9 | 1.2777 | 4.8281
77 | 1.2796 | 4.8353
77.1 | 1.2814 | 4.8424
77.2 | 1.283 | 4.8476
77.3 | 1.2847 | 4.8524
77.4 | 1.2861 | 4.8566
77.5 | 1.2879 | 4.8642
77.6 | 1.2897 | 4.8706
77.7 | 1.2913 | 4.875
77.8 | 1.293 | 4.881
77.9 | 1.2945 | 4.8862
78 | 1.2962 | 4.8915
78.1 | 1.2979 | 4.8978
78.2 | 1.2996 | 4.9041
78.3 | 1.3014 | 4.9105
78.4 | 1.303 | 4.9158
78.5 | 1.3046 | 4.9203
78.6 | 1.3062 | 4.9258
78.7 | 1.3079 | 4.932
78.8 | 1.3097 | 4.9391
78.9 | 1.3114 | 4.9444
79 | 1.3129 | 4.9486
79.1 | 1.3145 | 4.9541
79.2 | 1.3162 | 4.9595
79.3 | 1.3181 | 4.9667
79.4 | 1.3198 | 4.9715
79.5 | 1.3211 | 4.9747
79.6 | 1.3228 | 4.9807
79.7 | 1.3245 | 4.9871
79.8 | 1.3264 | 4.9942
79.9 | 1.3282 | 4.9993
80 | 1.3294 | 5.0012
80.1 | 1.3311 | 5.0076
80.2 | 1.3327 | 5.0124
80.3 | 1.3349 | 5.0208
80.4 | 1.3366 | 5.0268
80.5 | 1.3377 | 5.0277
80.6 | 1.3393 | 5.0336
80.7 | 1.3411 | 5.0394
80.8 | 1.3432 | 5.0473
80.9 | 1.3449 | 5.0519
81 | 1.346 | 5.052
81.1 | 1.3476 | 5.0569
81.2 | 1.3495 | 5.0643
81.3 | 1.3517 | 5.0729
81.4 | 1.3534 | 5.0786
81.5 | 1.3543 | 5.0796
81.6 | 1.356 | 5.085
81.7 | 1.3579 | 5.0921
81.8 | 1.36 | 5.1007
81.9 | 1.3617 | 5.1072
82 | 1.3627 | 5.1081
82.1 | 1.3642 | 5.1133
82.2 | 1.3661 | 5.1201
82.3 | 1.3683 | 5.1284
82.4 | 1.3699 | 5.1333
82.5 | 1.371 | 5.135
82.6 | 1.3726 | 5.1398
82.7 | 1.3745 | 5.1473
82.8 | 1.3767 | 5.1559
82.9 | 1.3782 | 5.1604
83 | 1.3794 | 5.1627
83.1 | 1.3809 | 5.1675
83.2 | 1.3828 | 5.1755
83.3 | 1.385 | 5.1856
83.4 | 1.3866 | 5.1901
83.5 | 1.3877 | 5.1927
83.6 | 1.3892 | 5.197
83.7 | 1.3911 | 5.2045
83.8 | 1.3932 | 5.212
83.9 | 1.3948 | 5.2171
84 | 1.3962 | 5.2208
84.1 | 1.3976 | 5.2257
84.2 | 1.3996 | 5.2337
84.3 | 1.4016 | 5.242
84.4 | 1.4031 | 5.2465
84.5 | 1.4046 | 5.2512
84.6 | 1.406 | 5.2549
84.7 | 1.4079 | 5.2623
84.8 | 1.4099 | 5.271
84.9 | 1.4114 | 5.2756
85 | 1.4129 | 5.2801
85.1 | 1.4143 | 5.2839
85.2 | 1.4162 | 5.2907
85.3 | 1.4181 | 5.2981
85.4 | 1.4197 | 5.3041
85.5 | 1.4213 | 5.3093
85.6 | 1.4227 | 5.313
85.7 | 1.4245 | 5.3206
85.8 | 1.4263 | 5.3274
85.9 | 1.428 | 5.3325
86 | 1.4296 | 5.3378
86.1 | 1.4312 | 5.3433
86.2 | 1.4328 | 5.3495
86.3 | 1.4346 | 5.3557
86.4 | 1.4363 | 5.3604
86.5 | 1.4379 | 5.3666
86.6 | 1.4396 | 5.372
86.7 | 1.4412 | 5.3776
86.8 | 1.4429 | 5.3843
86.9 | 1.4446 | 5.39
87 | 1.4463 | 5.3962
87.1 | 1.448 | 5.4026
87.2 | 1.4496 | 5.4069
87.3 | 1.4512 | 5.4122
87.4 | 1.4529 | 5.419
87.5 | 1.4547 | 5.4254
87.6 | 1.4565 | 5.4323
87.7 | 1.4578 | 5.4357
87.8 | 1.4595 | 5.441
87.9 | 1.4612 | 5.447
88 | 1.4631 | 5.4541
88.1 | 1.4648 | 5.4603
88.2 | 1.4661 | 5.4642
88.3 | 1.4677 | 5.47
88.4 | 1.4695 | 5.4759
88.5 | 1.4715 | 5.484
88.6 | 1.4733 | 5.4905
88.7 | 1.4744 | 5.4926
88.8 | 1.4761 | 5.4979
88.9 | 1.4778 | 5.5045
89 | 1.4798 | 5.5132
89.1 | 1.4816 | 5.5195
89.2 | 1.4827 | 5.5211
89.3 | 1.4843 | 5.5268
89.4 | 1.4861 | 5.5324
89.5 | 1.4882 | 5.5404
89.6 | 1.49 | 5.5473
89.7 | 1.4911 | 5.5489
89.8 | 1.4926 | 5.5536
89.9 | 1.4945 | 5.5602
90 | 1.4966 | 5.5693
90.1 | 1.4984 | 5.5755
90.2 | 1.4994 | 5.5764
90.3 | 1.5009 | 5.5815
90.4 | 1.5028 | 5.5902
90.5 | 1.5049 | 5.5979
90.6 | 1.5066 | 5.6035
90.7 | 1.5077 | 5.6053
90.8 | 1.5092 | 5.6102
90.9 | 1.5111 | 5.6179
91 | 1.5133 | 5.6273
91.1 | 1.5149 | 5.6323
91.2 | 1.5161 | 5.6339
91.3 | 1.5176 | 5.6387
91.4 | 1.5194 | 5.6454
91.5 | 1.5216 | 5.6547
91.6 | 1.5233 | 5.6608
91.7 | 1.5244 | 5.6628
91.8 | 1.5259 | 5.6676
91.9 | 1.5277 | 5.6742
92 | 1.5299 | 5.6825
92.1 | 1.5316 | 5.6879
92.2 | 1.5328 | 5.6901
92.3 | 1.5342 | 5.6938
92.4 | 1.5361 | 5.7009
92.5 | 1.5382 | 5.7104
92.6 | 1.5398 | 5.7148
92.7 | 1.5412 | 5.7188
92.8 | 1.5426 | 5.7228
92.9 | 1.5445 | 5.7303
93 | 1.5466 | 5.7382
93.1 | 1.5482 | 5.7429
93.2 | 1.5495 | 5.7463
93.3 | 1.551 | 5.7507
93.4 | 1.5529 | 5.7582
93.5 | 1.5549 | 5.7656
93.6 | 1.5564 | 5.7697
93.7 | 1.5579 | 5.7739
93.8 | 1.5593 | 5.7774
93.9 | 1.5612 | 5.7859
94 | 1.5631 | 5.793
94.1 | 1.5647 | 5.7973
94.2 | 1.5663 | 5.8026
94.3 | 1.5677 | 5.8065
94.4 | 1.5695 | 5.8133
94.5 | 1.5715 | 5.8197
94.6 | 1.573 | 5.8249
94.7 | 1.5746 | 5.83
94.8 | 1.5761 | 5.8341
94.9 | 1.5779 | 5.8398
95 | 1.5797 | 5.8464
95.1 | 1.5813 | 5.8515
95.2 | 1.583 | 5.8571
95.3 | 1.5845 | 5.8621
95.4 | 1.5862 | 5.8683
95.5 | 1.5879 | 5.8733
95.6 | 1.5896 | 5.879
95.7 | 1.5914 | 5.8853
95.8 | 1.5929 | 5.8895
95.9 | 1.5946 | 5.8951
96 | 1.5963 | 5.9018
96.1 | 1.598 | 5.9074
96.2 | 1.5996 | 5.9127
96.3 | 1.6013 | 5.9183
96.4 | 1.6029 | 5.9227
96.5 | 1.6045 | 5.9278
96.6 | 1.6062 | 5.9333
96.7 | 1.6081 | 5.9408
96.8 | 1.6098 | 5.946
96.9 | 1.6111 | 5.9496
97 | 1.6128 | 5.9548
97.1 | 1.6145 | 5.9601
97.2 | 1.6163 | 5.9666
97.3 | 1.6183 | 5.9737
97.4 | 1.6194 | 5.9754
97.5 | 1.6211 | 5.9808
97.6 | 1.6228 | 5.9879
97.7 | 1.6247 | 5.9948
97.8 | 1.6267 | 6.0017
97.9 | 1.6277 | 6.0031
98 | 1.6293 | 6.008
98.1 | 1.6311 | 6.0137
98.2 | 1.6332 | 6.0215
98.3 | 1.6351 | 6.0293
98.4 | 1.6361 | 6.0299
98.5 | 1.6375 | 6.0334
98.6 | 1.6394 | 6.0404
98.7 | 1.6415 | 6.0494
98.8 | 1.6434 | 6.0561
98.9 | 1.6444 | 6.0563
99 | 1.646 | 6.0612
99.1 | 1.6479 | 6.0688
99.2 | 1.6498 | 6.0762
99.3 | 1.6518 | 6.0828
99.4 | 1.6527 | 6.0831
99.5 | 1.6542 | 6.0875
99.6 | 1.6561 | 6.0947
99.7 | 1.6582 | 6.1035
99.8 | 1.6602 | 6.1108
99.9 | 1.661 | 6.1096
100 | 1.6625 | 6.114
100.1 | 1.6644 | 6.1208
100.2 | 1.6666 | 6.1297
100.3 | 1.6684 | 6.136
100.4 | 1.6694 | 6.1364
100.5 | 1.6709 | 6.1411
100.6 | 1.6727 | 6.1484
100.7 | 1.6749 | 6.1567
100.8 | 1.6767 | 6.1628
100.9 | 1.6778 | 6.1638
101 | 1.6792 | 6.1674
101.1 | 1.6812 | 6.1741
101.2 | 1.6832 | 6.1825
101.3 | 1.6849 | 6.1879
101.4 | 1.6861 | 6.1907
101.5 | 1.6875 | 6.1949
101.6 | 1.6894 | 6.2019
101.7 | 1.6916 | 6.2109
101.8 | 1.6932 | 6.2156
101.9 | 1.6946 | 6.2188
102 | 1.696 | 6.2222
102.1 | 1.6978 | 6.2293
102.2 | 1.6998 | 6.237
102.3 | 1.7015 | 6.2419
102.4 | 1.703 | 6.2455
102.5 | 1.7043 | 6.2487
102.6 | 1.7062 | 6.2543
102.7 | 1.7081 | 6.2618
102.8 | 1.7097 | 6.2677
102.9 | 1.7113 | 6.2729
103 | 1.7127 | 6.2758
103.1 | 1.7145 | 6.2814
103.2 | 1.7164 | 6.2899
103.3 | 1.718 | 6.2944
103.4 | 1.7197 | 6.2992
103.5 | 1.7211 | 6.3034
103.6 | 1.7228 | 6.3092
103.7 | 1.7247 | 6.3163
103.8 | 1.7263 | 6.32
103.9 | 1.7281 | 6.3256
104 | 1.7295 | 6.3296
104.1 | 1.7311 | 6.3343
104.2 | 1.733 | 6.3417
104.3 | 1.7346 | 6.3467
104.4 | 1.7363 | 6.352
104.5 | 1.738 | 6.3571
104.6 | 1.7396 | 6.3618
104.7 | 1.7412 | 6.3674
104.8 | 1.743 | 6.3732
104.9 | 1.7447 | 6.3781
105 | 1.7465 | 6.3845
105.1 | 1.7479 | 6.3881
105.2 | 1.7495 | 6.3935
105.3 | 1.7512 | 6.3988
105.4 | 1.7531 | 6.4052
105.5 | 1.7549 | 6.411
105.6 | 1.7561 | 6.4132
105.7 | 1.7578 | 6.4183
105.8 | 1.7595 | 6.4247
105.9 | 1.7613 | 6.4315
106 | 1.7634 | 6.4389
106.1 | 1.7645 | 6.4399
106.2 | 1.766 | 6.4446
106.3 | 1.7678 | 6.4514
106.4 | 1.7696 | 6.457
106.5 | 1.7717 | 6.4657
106.6 | 1.7728 | 6.4671
106.7 | 1.7743 | 6.4712
106.8 | 1.7761 | 6.4778
106.9 | 1.778 | 6.4846
107 | 1.7801 | 6.492
107.1 | 1.7811 | 6.4929
107.2 | 1.7826 | 6.4963
107.3 | 1.7844 | 6.5025
107.4 | 1.7864 | 6.5104
107.5 | 1.7885 | 6.5176
107.6 | 1.7895 | 6.5182
107.7 | 1.7909 | 6.5215
107.8 | 1.7927 | 6.5287
107.9 | 1.7948 | 6.537
108 | 1.7969 | 6.5448
108.1 | 1.7978 | 6.5448
108.2 | 1.7992 | 6.5494
108.3 | 1.801 | 6.5561
108.4 | 1.8031 | 6.5631
108.5 | 1.8051 | 6.5698
108.6 | 1.8062 | 6.5708
108.7 | 1.8075 | 6.5748
108.8 | 1.8094 | 6.5818
108.9 | 1.8114 | 6.5898
109 | 1.8134 | 6.5968
109.1 | 1.8145 | 6.5978
109.2 | 1.8159 | 6.601
109.3 | 1.8177 | 6.6076
109.4 | 1.8198 | 6.6159
109.5 | 1.8216 | 6.6224
109.6 | 1.8229 | 6.6254
109.7 | 1.8242 | 6.6287
109.8 | 1.826 | 6.635
109.9 | 1.8282 | 6.6427
110 | 1.83 | 6.6485
110.1 | 1.8312 | 6.6507
110.2 | 1.8326 | 6.6537
110.3 | 1.8344 | 6.6591
110.4 | 1.8366 | 6.6691
110.5 | 1.8382 | 6.6744
110.6 | 1.8396 | 6.6774
110.7 | 1.841 | 6.6805
110.8 | 1.8428 | 6.687
110.9 | 1.8449 | 6.6954
111 | 1.8465 | 6.6993
111.1 | 1.848 | 6.7032
111.2 | 1.8493 | 6.7065
111.3 | 1.8511 | 6.7132
111.4 | 1.8532 | 6.7211
111.5 | 1.8547 | 6.7253
111.6 | 1.8563 | 6.7296
111.7 | 1.8578 | 6.7331
111.8 | 1.8595 | 6.738
111.9 | 1.8614 | 6.7455
112 | 1.863 | 6.7514
112.1 | 1.8646 | 6.7559
112.2 | 1.8662 | 6.7602
112.3 | 1.8678 | 6.7649
112.4 | 1.8697 | 6.7723
112.5 | 1.8713 | 6.777
112.6 | 1.873 | 6.7819
112.7 | 1.8746 | 6.7864
112.8 | 1.8762 | 6.7914
112.9 | 1.8779 | 6.7967
113 | 1.8796 | 6.8014
113.1 | 1.8813 | 6.8065
113.2 | 1.8831 | 6.8121
113.3 | 1.8845 | 6.8159
113.4 | 1.8862 | 6.8222
113.5 | 1.8879 | 6.8276
113.6 | 1.8897 | 6.8331
113.7 | 1.8915 | 6.839
113.8 | 1.8929 | 6.8422
113.9 | 1.8945 | 6.8478
114 | 1.8962 | 6.8534
114.1 | 1.898 | 6.8589
114.2 | 1.8999 | 6.8655
114.3 | 1.9012 | 6.8686
114.4 | 1.9028 | 6.8737
114.5 | 1.9045 | 6.8789
114.6 | 1.9062 | 6.884
114.7 | 1.9083 | 6.8918
114.8 | 1.9096 | 6.8941
114.9 | 1.911 | 6.8973
115 | 1.9128 | 6.9035
115.1 | 1.9146 | 6.9102
115.2 | 1.9167 | 6.9179
115.3 | 1.9179 | 6.9192
115.4 | 1.9193 | 6.9224
115.5 | 1.9211 | 6.9295
115.6 | 1.923 | 6.9354
115.7 | 1.9251 | 6.9434
115.8 | 1.9263 | 6.9451
115.9 | 1.9276 | 6.9483
116 | 1.9294 | 6.9551
116.1 | 1.9313 | 6.9614
116.2 | 1.9335 | 6.9703
116.3 | 1.9346 | 6.9715
116.4 | 1.9359 | 6.9737
116.5 | 1.9377 | 6.9794
116.6 | 1.9397 | 6.9877
116.7 | 1.9418 | 6.9952
116.8 | 1.9429 | 6.9964
116.9 | 1.9442 | 6.999
117 | 1.946 | 7.0046
117.1 | 1.9481 | 7.0133
117.2 | 1.9502 | 7.0206
117.3 | 1.9513 | 7.0219
117.4 | 1.9525 | 7.0242
117.5 | 1.9543 | 7.0311
117.6 | 1.9564 | 7.0397
117.7 | 1.9585 | 7.0459
117.8 | 1.9597 | 7.048
117.9 | 1.9608 | 7.0495
118 | 1.9626 | 7.0552
118.1 | 1.9647 | 7.0633
118.2 | 1.9666 | 7.0702
118.3 | 1.968 | 7.0732
118.4 | 1.9693 | 7.0758
118.5 | 1.971 | 7.0809
118.6 | 1.9732 | 7.0896
118.7 | 1.9749 | 7.0953
118.8 | 1.9763 | 7.0982
118.9 | 1.9777 | 7.1015
119 | 1.9793 | 7.1068
119.1 | 1.9815 | 7.116
119.2 | 1.9833 | 7.1211
119.3 | 1.9846 | 7.1238
119.4 | 1.986 | 7.1272
119.5 | 1.9877 | 7.1323
119.6 | 1.9898 | 7.1398
119.7 | 1.9915 | 7.1454
119.8 | 1.9929 | 7.1485
119.9 | 1.9945 | 7.1532
120 | 1.996 | 7.1575
120.1 | 1.9981 | 7.1654
120.2 | 1.9998 | 7.171
120.3 | 2.0013 | 7.1747
120.4 | 2.0028 | 7.1787
120.5 | 2.0044 | 7.1827
120.6 | 2.0064 | 7.1903
120.7 | 2.008 | 7.1948
120.8 | 2.0096 | 7.1995
120.9 | 2.0112 | 7.2038
121 | 2.0128 | 7.2085
121.1 | 2.0146 | 7.215
121.2 | 2.0163 | 7.219
121.3 | 2.018 | 7.2243
121.4 | 2.0196 | 7.2304
121.5 | 2.0212 | 7.2347
121.6 | 2.0229 | 7.2397
121.7 | 2.0246 | 7.2447
121.8 | 2.0262 | 7.2492
121.9 | 2.0281 | 7.2564
122 | 2.0296 | 7.2596
122.1 | 2.0312 | 7.2645
122.2 | 2.033 | 7.2706
122.3 | 2.0346 | 7.2757
122.4 | 2.0365 | 7.2812
122.5 | 2.038 | 7.2847
122.6 | 2.0394 | 7.2879
122.7 | 2.0412 | 7.2934
122.8 | 2.043 | 7.2989
122.9 | 2.0449 | 7.3066
123 | 2.0463 | 7.3102
123.1 | 2.0477 | 7.3134
123.2 | 2.0495 | 7.3189
123.3 | 2.0513 | 7.3241
123.4 | 2.0532 | 7.3313
123.5 | 2.0547 | 7.3346
123.6 | 2.056 | 7.3372
123.7 | 2.0577 | 7.3421
123.8 | 2.0595 | 7.3482
123.9 | 2.0616 | 7.3562
124 | 2.063 | 7.3588
124.1 | 2.0643 | 7.3611
124.2 | 2.066 | 7.367
124.3 | 2.0679 | 7.3729
124.4 | 2.0702 | 7.3813
124.5 | 2.0713 | 7.3823
124.6 | 2.0726 | 7.3851
124.7 | 2.0744 | 7.3913
124.8 | 2.0763 | 7.3978
124.9 | 2.0784 | 7.4064
125 | 2.0797 | 7.4082
125.1 | 2.0809 | 7.4103
125.2 | 2.0827 | 7.4158
125.3 | 2.0846 | 7.4222
125.4 | 2.0868 | 7.4309
125.5 | 2.088 | 7.4332
125.6 | 2.0892 | 7.435
125.7 | 2.091 | 7.4404
125.8 | 2.093 | 7.448
125.9 | 2.0951 | 7.455
126 | 2.0963 | 7.4564
126.1 | 2.0976 | 7.4582
126.2 | 2.0993 | 7.4635
126.3 | 2.1014 | 7.4714
126.4 | 2.1034 | 7.4783
126.5 | 2.1047 | 7.4801
126.6 | 2.1059 | 7.4825
126.7 | 2.1076 | 7.4877
126.8 | 2.1096 | 7.4954
126.9 | 2.1117 | 7.5026
127 | 2.113 | 7.5048
127.1 | 2.1143 | 7.5078
127.2 | 2.116 | 7.5131
127.3 | 2.118 | 7.5204
127.4 | 2.1199 | 7.5263
127.5 | 2.1213 | 7.5289
127.6 | 2.1227 | 7.5314
127.7 | 2.1243 | 7.5356
127.8 | 2.1265 | 7.5429
127.9 | 2.1282 | 7.5484
128 | 2.1297 | 7.5513
128.1 | 2.131 | 7.5541
128.2 | 2.1327 | 7.5574
128.3 | 2.1347 | 7.5641
128.4 | 2.1365 | 7.5699
128.5 | 2.138 | 7.5735
128.6 | 2.1394 | 7.5766
128.7 | 2.1411 | 7.5808
128.8 | 2.1431 | 7.5884
128.9 | 2.1448 | 7.5933
129 | 2.1463 | 7.5969
129.1 | 2.1478 | 7.6005
129.2 | 2.1494 | 7.604
129.3 | 2.1514 | 7.6105
129.4 | 2.153 | 7.6148
129.5 | 2.1546 | 7.6189
129.6 | 2.1562 | 7.6227
129.7 | 2.1578 | 7.6273
129.8 | 2.1597 | 7.6341
129.9 | 2.1613 | 7.6381
130 | 2.1629 | 7.6427
130.1 | 2.1646 | 7.6478
130.2 | 2.1661 | 7.6521
130.3 | 2.168 | 7.6575
130.4 | 2.1696 | 7.6609
130.5 | 2.1713 | 7.6665
130.6 | 2.1731 | 7.6721
130.7 | 2.1746 | 7.6757
130.8 | 2.1761 | 7.6799
130.9 | 2.1779 | 7.6848
131 | 2.1797 | 7.6904
131.1 | 2.1815 | 7.6955
131.2 | 2.1829 | 7.6976
131.3 | 2.1845 | 7.7015
131.4 | 2.1862 | 7.7076
131.5 | 2.1879 | 7.7124
131.6 | 2.1898 | 7.719
131.7 | 2.1913 | 7.7218
131.8 | 2.1928 | 7.7253
131.9 | 2.1945 | 7.7305
132 | 2.1962 | 7.7358
132.1 | 2.1983 | 7.7419
132.2 | 2.1996 | 7.7451
132.3 | 2.201 | 7.7473
132.4 | 2.2028 | 7.7541
132.5 | 2.2045 | 7.7588
132.6 | 2.2067 | 7.7659
132.7 | 2.2081 | 7.7686
132.8 | 2.2093 | 7.7703
132.9 | 2.2111 | 7.7761
133 | 2.2128 | 7.7812
133.1 | 2.2149 | 7.7888
133.2 | 2.2164 | 7.7924
133.3 | 2.2176 | 7.7939
133.4 | 2.2195 | 7.7995
133.5 | 2.2212 | 7.8047
133.6 | 2.2234 | 7.8139
133.7 | 2.2248 | 7.8163
133.8 | 2.2259 | 7.8177
133.9 | 2.2278 | 7.8233
134 | 2.2296 | 7.8291
134.1 | 2.2317 | 7.8379
134.2 | 2.2332 | 7.841
134.3 | 2.2342 | 7.8412
134.4 | 2.236 | 7.847
134.5 | 2.2379 | 7.8535
134.6 | 2.2401 | 7.8606
134.7 | 2.2415 | 7.863
134.8 | 2.2426 | 7.8643
134.9 | 2.2444 | 7.8705
135 | 2.2463 | 7.877
135.1 | 2.2485 | 7.885
135.2 | 2.2498 | 7.8875
135.3 | 2.2509 | 7.8881
135.4 | 2.2526 | 7.8937
135.5 | 2.2546 | 7.9001
135.6 | 2.2567 | 7.9075
135.7 | 2.2581 | 7.9114
135.8 | 2.2592 | 7.9127
135.9 | 2.2609 | 7.9182
136 | 2.2629 | 7.925
136.1 | 2.265 | 7.9318
136.2 | 2.2664 | 7.9346
136.3 | 2.2676 | 7.9363
136.4 | 2.2693 | 7.9411
136.5 | 2.2713 | 7.9488
136.6 | 2.2733 | 7.9552
136.7 | 2.2748 | 7.9595
136.8 | 2.2761 | 7.9614
136.9 | 2.2776 | 7.9656
137 | 2.2798 | 7.9742
137.1 | 2.2816 | 7.9798
137.2 | 2.283 | 7.9827
137.3 | 2.2843 | 7.9851
137.4 | 2.2859 | 7.9908
137.5 | 2.2881 | 7.9992
137.6 | 2.2898 | 8.0043
137.7 | 2.2914 | 8.0076
137.8 | 2.2929 | 8.0112
137.9 | 2.2943 | 8.0148
138 | 2.2963 | 8.0214
138.1 | 2.2981 | 8.0272
138.2 | 2.2995 | 8.0307
138.3 | 2.3013 | 8.0367
138.4 | 2.3027 | 8.0392
138.5 | 2.3046 | 8.0457
138.6 | 2.3063 | 8.0511
138.7 | 2.3079 | 8.0559
138.8 | 2.3096 | 8.0605
138.9 | 2.3112 | 8.064
139 | 2.313 | 8.0706
139.1 | 2.3146 | 8.0751
139.2 | 2.3163 | 8.0802
139.3 | 2.3181 | 8.0854
139.4 | 2.3196 | 8.0889
139.5 | 2.3212 | 8.0935
139.6 | 2.323 | 8.0985
139.7 | 2.3246 | 8.1031
139.8 | 2.3265 | 8.1097
139.9 | 2.3279 | 8.1126
140 | 2.3295 | 8.1179
140.1 | 2.3311 | 8.1214
140.2 | 2.3329 | 8.1276
140.3 | 2.3349 | 8.1349
140.4 | 2.3364 | 8.1382
140.5 | 2.3378 | 8.141
140.6 | 2.3395 | 8.1466
140.7 | 2.3412 | 8.1513
140.8 | 2.3433 | 8.1591
140.9 | 2.3448 | 8.1628
141 | 2.346 | 8.1648
141.1 | 2.3477 | 8.1697
141.2 | 2.3496 | 8.175
141.3 | 2.3516 | 8.1822
141.4 | 2.3531 | 8.1864
141.5 | 2.3543 | 8.1886
141.6 | 2.356 | 8.1943
141.7 | 2.3578 | 8.1998
141.8 | 2.36 | 8.2077
141.9 | 2.3616 | 8.2126
142 | 2.3626 | 8.2127
142.1 | 2.3644 | 8.2186
142.2 | 2.3663 | 8.2248
142.3 | 2.3683 | 8.2326
142.4 | 2.3699 | 8.2366
142.5 | 2.3709 | 8.237
142.6 | 2.3727 | 8.2423
142.7 | 2.3745 | 8.2473
142.8 | 2.3768 | 8.2553
142.9 | 2.3781 | 8.2582
143 | 2.3792 | 8.2586
143.1 | 2.381 | 8.2642
143.2 | 2.3828 | 8.2717
143.3 | 2.3851 | 8.28
143.4 | 2.3866 | 8.2828
143.5 | 2.3876 | 8.2833
143.6 | 2.3893 | 8.2882
143.7 | 2.3912 | 8.2952
143.8 | 2.3934 | 8.3027
143.9 | 2.3949 | 8.3066
144 | 2.3959 | 8.3073
144.1 | 2.3976 | 8.3129
144.2 | 2.3995 | 8.3196
144.3 | 2.4017 | 8.3278
144.4 | 2.4031 | 8.3309
144.5 | 2.4043 | 8.3326
144.6 | 2.4059 | 8.3364
144.7 | 2.4079 | 8.3433
144.8 | 2.41 | 8.3509
144.9 | 2.4115 | 8.3548
145 | 2.4128 | 8.3571
145.1 | 2.4142 | 8.3608
145.2 | 2.4163 | 8.3681
145.3 | 2.4183 | 8.3751
145.4 | 2.4198 | 8.3784
145.5 | 2.4211 | 8.3803
145.6 | 2.4226 | 8.3837
145.7 | 2.4246 | 8.3911
145.8 | 2.4266 | 8.3983
145.9 | 2.4281 | 8.4014
146 | 2.4295 | 8.4044
146.1 | 2.431 | 8.4082
146.2 | 2.433 | 8.4146
146.3 | 2.4349 | 8.4199
146.4 | 2.4364 | 8.4233
146.5 | 2.4379 | 8.4273
146.6 | 2.4394 | 8.4306
146.7 | 2.4413 | 8.4371
146.8 | 2.4431 | 8.4416
146.9 | 2.4446 | 8.4453
147 | 2.4463 | 8.4504
147.1 | 2.4477 | 8.4533
147.2 | 2.4496 | 8.4603
147.3 | 2.4512 | 8.4637
147.4 | 2.4529 | 8.4684
147.5 | 2.4547 | 8.4742
147.6 | 2.4561 | 8.477
147.7 | 2.4579 | 8.4819
147.8 | 2.4596 | 8.4865
147.9 | 2.4612 | 8.491
148 | 2.4631 | 8.4968
148.1 | 2.4646 | 8.4999
148.2 | 2.4662 | 8.5033
148.3 | 2.4679 | 8.5082
148.4 | 2.4696 | 8.5132
148.5 | 2.4715 | 8.5182
148.6 | 2.473 | 8.5221
148.7 | 2.4744 | 8.5244
148.8 | 2.4762 | 8.5298
148.9 | 2.4779 | 8.5346
149 | 2.4798 | 8.5407
149.1 | 2.4815 | 8.5442
149.2 | 2.4828 | 8.5462
149.3 | 2.4845 | 8.5511
149.4 | 2.4862 | 8.5564
149.5 | 2.4882 | 8.562
149.6 | 2.4898 | 8.5656
149.7 | 2.491 | 8.5669
149.8 | 2.4927 | 8.5714
149.9 | 2.4945 | 8.5762
150 | 2.4966 | 8.583
150.1 | 2.4982 | 8.5874
150.2 | 2.4993 | 8.5877
150.3 | 2.501 | 8.5942
150.4 | 2.5028 | 8.5996
150.5 | 2.5049 | 8.6067
150.6 | 2.5066 | 8.611
150.7 | 2.5076 | 8.611
150.8 | 2.5094 | 8.6163
150.9 | 2.5111 | 8.6215
151 | 2.5132 | 8.6284
151.1 | 2.5151 | 8.6338
151.2 | 2.516 | 8.6334
151.3 | 2.5177 | 8.6379
151.4 | 2.5195 | 8.6434
151.5 | 2.5216 | 8.6499
151.6 | 2.5234 | 8.655
151.7 | 2.5243 | 8.6547
151.8 | 2.5259 | 8.6592
151.9 | 2.5278 | 8.6654
152 | 2.5301 | 8.6742
152.1 | 2.5316 | 8.6782
152.2 | 2.5327 | 8.6785
152.3 | 2.5343 | 8.682
152.4 | 2.5362 | 8.6881
152.5 | 2.5383 | 8.6957
152.6 | 2.5399 | 8.6993
152.7 | 2.541 | 8.7005
152.8 | 2.5425 | 8.7039
152.9 | 2.5445 | 8.7103
153 | 2.5467 | 8.7187
153.1 | 2.5482 | 8.7223
153.2 | 2.5494 | 8.7233
153.3 | 2.5509 | 8.727
153.4 | 2.5528 | 8.7332
153.5 | 2.5549 | 8.7407
153.6 | 2.5565 | 8.7435
153.7 | 2.5578 | 8.7467
153.8 | 2.5593 | 8.75
153.9 | 2.5612 | 8.7562
154 | 2.5632 | 8.7628
154.1 | 2.5649 | 8.767
154.2 | 2.5662 | 8.7698
154.3 | 2.5677 | 8.7735
154.4 | 2.5696 | 8.7793
154.5 | 2.5716 | 8.7857
154.6 | 2.573 | 8.7886
154.7 | 2.5746 | 8.794
154.8 | 2.5759 | 8.7959
154.9 | 2.5779 | 8.803
155 | 2.5799 | 8.8094
155.1 | 2.5814 | 8.8125
155.2 | 2.5829 | 8.8168
155.3 | 2.5844 | 8.8196
155.4 | 2.5862 | 8.8257
155.5 | 2.588 | 8.831
155.6 | 2.5896 | 8.836
155.7 | 2.5912 | 8.8401
155.8 | 2.5928 | 8.8441
155.9 | 2.5945 | 8.8487
156 | 2.5964 | 8.8555
156.1 | 2.598 | 8.8594
156.2 | 2.5996 | 8.8634
156.3 | 2.6012 | 8.8683
156.4 | 2.6029 | 8.8734
156.5 | 2.6046 | 8.8794
156.6 | 2.6063 | 8.8835
156.7 | 2.608 | 8.888
156.8 | 2.6097 | 8.8928
156.9 | 2.6112 | 8.8959
157 | 2.6129 | 8.9009
157.1 | 2.6146 | 8.9061
157.2 | 2.6164 | 8.9121
157.3 | 2.6181 | 8.9173
157.4 | 2.6195 | 8.9198
157.5 | 2.6211 | 8.9238
157.6 | 2.6229 | 8.9291
157.7 | 2.6247 | 8.9354
157.8 | 2.6266 | 8.9412
157.9 | 2.6278 | 8.9434
158 | 2.6294 | 8.948
158.1 | 2.6311 | 8.9533
158.2 | 2.633 | 8.9604
158.3 | 2.6349 | 8.9654
158.4 | 2.6361 | 8.9678
158.5 | 2.6377 | 8.9713
158.6 | 2.6394 | 8.9761
158.7 | 2.6414 | 8.9829
158.8 | 2.6434 | 8.9897
158.9 | 2.6444 | 8.9902
159 | 2.646 | 8.9947
159.1 | 2.6478 | 9.0001
159.2 | 2.6498 | 9.0074
159.3 | 2.6517 | 9.0139
159.4 | 2.6528 | 9.0152
159.5 | 2.6542 | 9.0188
159.6 | 2.656 | 9.0238
159.7 | 2.6583 | 9.033
159.8 | 2.66 | 9.0377
159.9 | 2.661 | 9.0389
160 | 2.6626 | 9.0432
160.1 | 2.6645 | 9.0493
160.2 | 2.6666 | 9.056
160.3 | 2.6684 | 9.0616
160.4 | 2.6694 | 9.0621
160.5 | 2.6709 | 9.0654
160.6 | 2.6728 | 9.0732
160.7 | 2.675 | 9.0811
160.8 | 2.6766 | 9.0859
160.9 | 2.6777 | 9.0869
161 | 2.6792 | 9.0913
161.1 | 2.681 | 9.0974
161.2 | 2.6832 | 9.1051
161.3 | 2.685 | 9.1104
161.4 | 2.6861 | 9.1117
161.5 | 2.6875 | 9.1155
161.6 | 2.6895 | 9.1219
161.7 | 2.6916 | 9.1291
161.8 | 2.6932 | 9.1334
161.9 | 2.6945 | 9.1356
162 | 2.6959 | 9.1387
162.1 | 2.6977 | 9.145
162.2 | 2.6999 | 9.154
162.3 | 2.7015 | 9.1582
162.4 | 2.7028 | 9.1607
162.5 | 2.7042 | 9.1634
162.6 | 2.7062 | 9.1701
162.7 | 2.7083 | 9.1782
162.8 | 2.7098 | 9.1819
162.9 | 2.7112 | 9.1848
163 | 2.7126 | 9.1882
163.1 | 2.7146 | 9.1953
163.2 | 2.7164 | 9.2008
163.3 | 2.7182 | 9.2064
163.4 | 2.7196 | 9.2093
163.5 | 2.721 | 9.2125
163.6 | 2.7229 | 9.2186
163.7 | 2.7248 | 9.2254
163.8 | 2.7264 | 9.23
163.9 | 2.728 | 9.2346
164 | 2.7294 | 9.2376
164.1 | 2.7312 | 9.243
164.2 | 2.7331 | 9.2494
164.3 | 2.7346 | 9.2537
164.4 | 2.7363 | 9.2583
164.5 | 2.7378 | 9.262
164.6 | 2.7395 | 9.267
164.7 | 2.7413 | 9.2732
164.8 | 2.743 | 9.2784
164.9 | 2.7446 | 9.2833
165 | 2.7463 | 9.2879
165.1 | 2.7478 | 9.2923
165.2 | 2.7496 | 9.2976
165.3 | 2.7513 | 9.3024
165.4 | 2.753 | 9.3079
165.5 | 2.7547 | 9.3134
165.6 | 2.7561 | 9.3168
165.7 | 2.7579 | 9.3221
165.8 | 2.7596 | 9.327
165.9 | 2.7614 | 9.3329
166 | 2.763 | 9.3379
166.1 | 2.7644 | 9.3407
166.2 | 2.7662 | 9.3462
166.3 | 2.7678 | 9.3515
166.4 | 2.7697 | 9.3582
166.5 | 2.7716 | 9.3643
166.6 | 2.7728 | 9.3662
166.7 | 2.7744 | 9.3708
166.8 | 2.7761 | 9.3759
166.9 | 2.7781 | 9.3817
167 | 2.78 | 9.3878
167.1 | 2.781 | 9.389
167.2 | 2.7827 | 9.3948
167.3 | 2.7844 | 9.4
167.4 | 2.7863 | 9.4056
167.5 | 2.7883 | 9.4131
167.6 | 2.7894 | 9.4144
167.7 | 2.791 | 9.4194
167.8 | 2.7928 | 9.4245
167.9 | 2.7948 | 9.4319
168 | 2.7967 | 9.4384
168.1 | 2.7977 | 9.4393
168.2 | 2.7993 | 9.4431
168.3 | 2.8011 | 9.4492
168.4 | 2.8032 | 9.457
168.5 | 2.8052 | 9.4633
168.6 | 2.806 | 9.4632
168.7 | 2.8076 | 9.4675
168.8 | 2.8094 | 9.4736
168.9 | 2.8115 | 9.4813
169 | 2.8134 | 9.487
169.1 | 2.8144 | 9.4881
169.2 | 2.8159 | 9.4921
169.3 | 2.8178 | 9.4986
169.4 | 2.8199 | 9.5054
169.5 | 2.8217 | 9.5123
169.6 | 2.8227 | 9.5125
169.7 | 2.8242 | 9.517
169.8 | 2.8261 | 9.5235
169.9 | 2.8283 | 9.5311
170 | 2.8301 | 9.5364
170.1 | 2.8311 | 9.5369
170.2 | 2.8325 | 9.5398
170.3 | 2.8343 | 9.5454
170.4 | 2.8365 | 9.5541
170.5 | 2.8383 | 9.5609
170.6 | 2.8396 | 9.5625
170.7 | 2.8409 | 9.5655
170.8 | 2.8427 | 9.5714
170.9 | 2.8449 | 9.5796
171 | 2.8466 | 9.584
171.1 | 2.8479 | 9.5863
171.2 | 2.8492 | 9.5896
171.3 | 2.8511 | 9.5971
171.4 | 2.8533 | 9.6049
171.5 | 2.8549 | 9.6088
171.6 | 2.8562 | 9.6118
171.7 | 2.8576 | 9.6142
171.8 | 2.8594 | 9.6197
171.9 | 2.8615 | 9.6276
172 | 2.8632 | 9.6331
172.1 | 2.8647 | 9.6371
172.2 | 2.866 | 9.6401
172.3 | 2.8678 | 9.6456
172.4 | 2.8698 | 9.6527
172.5 | 2.8714 | 9.6576
172.6 | 2.873 | 9.6619
172.7 | 2.8744 | 9.6647
172.8 | 2.8761 | 9.6702
172.9 | 2.8781 | 9.6774
173 | 2.8797 | 9.6818
173.1 | 2.8813 | 9.6856
173.2 | 2.8827 | 9.689
173.3 | 2.8844 | 9.6938
173.4 | 2.8864 | 9.7007
173.5 | 2.888 | 9.7056
173.6 | 2.8897 | 9.7106
173.7 | 2.8912 | 9.7143
173.8 | 2.8928 | 9.7196
173.9 | 2.8947 | 9.7255
174 | 2.8963 | 9.7297
174.1 | 2.8981 | 9.7363
174.2 | 2.8997 | 9.741
174.3 | 2.9012 | 9.7439
174.4 | 2.9029 | 9.7495
174.5 | 2.9045 | 9.7544
174.6 | 2.9063 | 9.7605
174.7 | 2.9081 | 9.7659
174.8 | 2.9095 | 9.769
174.9 | 2.9113 | 9.7745
175 | 2.9129 | 9.7791
175.1 | 2.9147 | 9.7844
175.2 | 2.9165 | 9.7909
175.3 | 2.9178 | 9.7929
175.4 | 2.9195 | 9.7985
175.5 | 2.9212 | 9.803
175.6 | 2.9231 | 9.8092
175.7 | 2.925 | 9.8161
175.8 | 2.9261 | 9.8171
175.9 | 2.9277 | 9.821
176 | 2.9294 | 9.8266
176.1 | 2.9313 | 9.8335
176.2 | 2.9333 | 9.8408
176.3 | 2.9345 | 9.8425
176.4 | 2.936 | 9.8463
176.5 | 2.9377 | 9.8515
176.6 | 2.9397 | 9.8576
176.7 | 2.9418 | 9.8651
176.8 | 2.9428 | 9.8652
176.9 | 2.9443 | 9.8698
177 | 2.9461 | 9.8763
177.1 | 2.9482 | 9.8835
177.2 | 2.9501 | 9.8894
177.3 | 2.9511 | 9.8896
177.4 | 2.9526 | 9.8935
177.5 | 2.9544 | 9.8998
177.6 | 2.9563 | 9.9063
177.7 | 2.9585 | 9.9145
177.8 | 2.9595 | 9.9154
177.9 | 2.9609 | 9.9183
178 | 2.9628 | 9.9243
178.1 | 2.9648 | 9.9315
178.2 | 2.9669 | 9.9385
178.3 | 2.9678 | 9.9389
178.4 | 2.9692 | 9.9419
178.5 | 2.9711 | 9.9483
178.6 | 2.9732 | 9.9567
178.7 | 2.9751 | 9.9627
178.8 | 2.9761 | 9.9639
178.9 | 2.9775 | 9.9662
179 | 2.9793 | 9.9729
179.1 | 2.9814 | 9.9809
179.2 | 2.9834 | 9.9866
179.3 | 2.9846 | 9.9884
179.4 | 2.9859 | 9.9909
179.5 | 2.9877 | 9.9975
179.6 | 2.9899 | 10.006
179.7 | 2.9916 | 10.0106
179.8 | 2.9929 | 10.0125
179.9 | 2.9943 | 10.0161
180 | 2.9961 | 10.0212
180.1 | 2.9983 | 10.0293
180.2 | 2.9999 | 10.0344
180.3 | 3.0012 | 10.0372
180.4 | 3.0026 | 10.0403
180.5 | 3.0044 | 10.0458
180.6 | 3.0066 | 10.0546
180.7 | 3.0082 | 10.0587
180.8 | 3.0096 | 10.0614
180.9 | 3.011 | 10.0647
181 | 3.0128 | 10.0705
181.1 | 3.0149 | 10.0779
181.2 | 3.0164 | 10.0816
181.3 | 3.018 | 10.0859
181.4 | 3.0194 | 10.0893
181.5 | 3.0212 | 10.0941
181.6 | 3.0231 | 10.1007
181.7 | 3.0246 | 10.1046
181.8 | 3.0262 | 10.1096
181.9 | 3.0277 | 10.1137
182 | 3.0294 | 10.1188
182.1 | 3.0314 | 10.1253
182.2 | 3.033 | 10.1293
182.3 | 3.0346 | 10.1338
182.4 | 3.0362 | 10.1391
182.5 | 3.0378 | 10.143
182.6 | 3.0396 | 10.1487
182.7 | 3.0413 | 10.1539
182.8 | 3.043 | 10.1597
182.9 | 3.0447 | 10.1642
183 | 3.0461 | 10.1673
183.1 | 3.048 | 10.173
183.2 | 3.0495 | 10.1769
183.3 | 3.0513 | 10.1822
183.4 | 3.0531 | 10.1878
183.5 | 3.0546 | 10.1918
183.6 | 3.0562 | 10.197
183.7 | 3.0578 | 10.2013
183.8 | 3.0596 | 10.2066
183.9 | 3.0616 | 10.2136
184 | 3.0628 | 10.2163
184.1 | 3.0644 | 10.2205
184.2 | 3.0662 | 10.2253
184.3 | 3.0679 | 10.2301
184.4 | 3.07 | 10.239
184.5 | 3.0712 | 10.241
184.6 | 3.0727 | 10.2446
184.7 | 3.0743 | 10.2491
184.8 | 3.0762 | 10.2552
184.9 | 3.0785 | 10.2627
185 | 3.0795 | 10.2639
185.1 | 3.081 | 10.2674
185.2 | 3.0828 | 10.273
185.3 | 3.0846 | 10.2799
185.4 | 3.0868 | 10.2871
185.5 | 3.0879 | 10.2889
185.6 | 3.0893 | 10.2918
185.7 | 3.0911 | 10.298
185.8 | 3.0929 | 10.3033
185.9 | 3.0953 | 10.3129
186 | 3.0963 | 10.3131
186.1 | 3.0975 | 10.3152
186.2 | 3.0994 | 10.3217
186.3 | 3.1015 | 10.3293
186.4 | 3.1035 | 10.3355
186.5 | 3.1046 | 10.3366
186.6 | 3.1059 | 10.339
186.7 | 3.1077 | 10.3444
186.8 | 3.1098 | 10.3523
186.9 | 3.1117 | 10.3593
187 | 3.113 | 10.3613
187.1 | 3.1143 | 10.3638
187.2 | 3.116 | 10.3684
187.3 | 3.1181 | 10.3761
187.4 | 3.1201 | 10.3832
187.5 | 3.1212 | 10.3844
187.6 | 3.1225 | 10.3869
187.7 | 3.1243 | 10.3932
187.8 | 3.1265 | 10.4015
187.9 | 3.1284 | 10.4069
188 | 3.1296 | 10.4093
188.1 | 3.1309 | 10.4117
188.2 | 3.1327 | 10.4169
188.3 | 3.1348 | 10.4246
188.4 | 3.1366 | 10.4305
188.5 | 3.1379 | 10.4332
188.6 | 3.1393 | 10.4368
188.7 | 3.141 | 10.4416
188.8 | 3.1432 | 10.4491
188.9 | 3.145 | 10.4549
189 | 3.1462 | 10.457
189.1 | 3.1478 | 10.4619
189.2 | 3.1494 | 10.4659
189.3 | 3.1515 | 10.4732
189.4 | 3.1532 | 10.4787
189.5 | 3.1546 | 10.482
189.6 | 3.1561 | 10.4856
189.7 | 3.1577 | 10.4898
189.8 | 3.1597 | 10.4963
189.9 | 3.1615 | 10.5014
190 | 3.163 | 10.5054
190.1 | 3.1645 | 10.5092
190.2 | 3.1661 | 10.5136
190.3 | 3.168 | 10.5205
190.4 | 3.1697 | 10.525
190.5 | 3.1713 | 10.5294
190.6 | 3.1728 | 10.5339
190.7 | 3.1744 | 10.5381
190.8 | 3.1764 | 10.5451
190.9 | 3.178 | 10.5489
191 | 3.1796 | 10.5537
191.1 | 3.1813 | 10.5591
191.2 | 3.1828 | 10.5633
191.3 | 3.1845 | 10.5677
191.4 | 3.1863 | 10.5729
191.5 | 3.1879 | 10.5765
191.6 | 3.1897 | 10.5825
191.7 | 3.1913 | 10.5863
191.8 | 3.1929 | 10.5912
191.9 | 3.1945 | 10.597
192 | 3.1963 | 10.602
192.1 | 3.1982 | 10.6077
192.2 | 3.1996 | 10.6106
192.3 | 3.2012 | 10.6151
192.4 | 3.2029 | 10.6204
192.5 | 3.2046 | 10.6251
192.6 | 3.2066 | 10.6317
192.7 | 3.208 | 10.6352
192.8 | 3.2094 | 10.6384
192.9 | 3.2112 | 10.6439
193 | 3.2129 | 10.649
193.1 | 3.2149 | 10.6559
193.2 | 3.2163 | 10.6586
193.3 | 3.2176 | 10.6611
193.4 | 3.2194 | 10.6667
193.5 | 3.2212 | 10.6726
193.6 | 3.2234 | 10.6809
193.7 | 3.2247 | 10.6831
193.8 | 3.226 | 10.685
193.9 | 3.2277 | 10.6903
194 | 3.2296 | 10.6973
194.1 | 3.2317 | 10.7047
194.2 | 3.233 | 10.7065
194.3 | 3.2342 | 10.7083
194.4 | 3.2361 | 10.7147
194.5 | 3.2379 | 10.7214
194.6 | 3.2402 | 10.7292
194.7 | 3.2413 | 10.7309
194.8 | 3.2426 | 10.7327
194.9 | 3.2443 | 10.7382
195 | 3.2464 | 10.7452
195.1 | 3.2485 | 10.7523
195.2 | 3.2496 | 10.7535
195.3 | 3.2509 | 10.7566
195.4 | 3.2526 | 10.7614
195.5 | 3.2547 | 10.768
195.6 | 3.2567 | 10.7755
195.7 | 3.258 | 10.7785
195.8 | 3.2592 | 10.7802
195.9 | 3.2609 | 10.7848
196 | 3.263 | 10.7921
196.1 | 3.2651 | 10.8006
196.2 | 3.2662 | 10.8019
196.3 | 3.2676 | 10.8048
196.4 | 3.2693 | 10.8094
196.5 | 3.2714 | 10.8165
196.6 | 3.2733 | 10.8225
196.7 | 3.2747 | 10.8249
196.8 | 3.276 | 10.8275
196.9 | 3.2776 | 10.8325
197 | 3.2798 | 10.8406
197.1 | 3.2815 | 10.8458
197.2 | 3.283 | 10.8493
197.3 | 3.2843 | 10.8522
197.4 | 3.286 | 10.8568
197.5 | 3.2881 | 10.8646
197.6 | 3.2899 | 10.8695
197.7 | 3.2913 | 10.8729
197.8 | 3.2928 | 10.8766
197.9 | 3.2943 | 10.8806
198 | 3.2965 | 10.8881
198.1 | 3.2982 | 10.8933
198.2 | 3.2996 | 10.8955
198.3 | 3.3011 | 10.8994
198.4 | 3.3027 | 10.9038
198.5 | 3.3047 | 10.9101
198.6 | 3.3065 | 10.9162
198.7 | 3.308 | 10.9201
198.8 | 3.3095 | 10.9237
198.9 | 3.3111 | 10.9276
199 | 3.313 | 10.9343
199.1 | 3.3146 | 10.939
199.2 | 3.3162 | 10.9431
199.3 | 3.318 | 10.9479
199.4 | 3.3195 | 10.9513
199.5 | 3.3213 | 10.9575
199.6 | 3.3229 | 10.9624
199.7 | 3.3247 | 10.9673
199.8 | 3.3263 | 10.9715
199.9 | 3.3278 | 10.9751
200 | 3.3296 | 10.9798
200.1 | 3.3313 | 10.9847
200.2 | 3.3329 | 10.9888
200.3 | 3.3348 | 10.9958
200.4 | 3.3362 | 10.9994
200.5 | 3.3379 | 11.0037
200.6 | 3.3395 | 11.0081
200.7 | 3.3413 | 11.0134
200.8 | 3.3432 | 11.02
200.9 | 3.3446 | 11.0226
201 | 3.3461 | 11.0263
201.1 | 3.3478 | 11.0312
201.2 | 3.3496 | 11.0364
201.3 | 3.3515 | 11.0434
201.4 | 3.3529 | 11.0453
201.5 | 3.3544 | 11.049
201.6 | 3.3562 | 11.0547
201.7 | 3.3579 | 11.0603
201.8 | 3.3599 | 11.0665
201.9 | 3.3611 | 11.069
202 | 3.3627 | 11.0729
202.1 | 3.3644 | 11.0784
202.2 | 3.3663 | 11.0845
202.3 | 3.3684 | 11.0912
202.4 | 3.3696 | 11.0932
202.5 | 3.3709 | 11.0958
202.6 | 3.3728 | 11.1018
202.7 | 3.3745 | 11.1067
202.8 | 3.3766 | 11.114
202.9 | 3.3781 | 11.1175
203 | 3.3793 | 11.1169
203.1 | 3.3811 | 11.1216
203.2 | 3.3829 | 11.127
203.3 | 3.3851 | 11.1348
203.4 | 3.3863 | 11.1363
203.5 | 3.3876 | 11.1379
203.6 | 3.3894 | 11.1432
203.7 | 3.3914 | 11.1495
203.8 | 3.3934 | 11.1564
203.9 | 3.3947 | 11.1594
204 | 3.3959 | 11.1605
204.1 | 3.3977 | 11.1656
204.2 | 3.3997 | 11.1715
204.3 | 3.4019 | 11.1799
204.4 | 3.4031 | 11.1814
204.5 | 3.4042 | 11.1825
204.6 | 3.406 | 11.1876
204.7 | 3.4079 | 11.1934
204.8 | 3.41 | 11.201
204.9 | 3.4114 | 11.204
205 | 3.4126 | 11.2056
205.1 | 3.4143 | 11.2099
205.2 | 3.4163 | 11.2175
205.3 | 3.4184 | 11.2236
205.4 | 3.4198 | 11.226
205.5 | 3.4209 | 11.2275
205.6 | 3.4226 | 11.2325
205.7 | 3.4246 | 11.2398
205.8 | 3.4267 | 11.2463
205.9 | 3.4281 | 11.2494
206 | 3.4293 | 11.2509
206.1 | 3.4309 | 11.2555
206.2 | 3.433 | 11.2627
206.3 | 3.435 | 11.2687
206.4 | 3.4364 | 11.2715
206.5 | 3.4378 | 11.2747
206.6 | 3.4394 | 11.2802
206.7 | 3.4414 | 11.2867
206.8 | 3.4433 | 11.2919
206.9 | 3.4447 | 11.2946
207 | 3.4461 | 11.2975
207.1 | 3.4477 | 11.3017
207.2 | 3.4498 | 11.3082
207.3 | 3.4515 | 11.3129
207.4 | 3.453 | 11.3165
207.5 | 3.4545 | 11.3199
207.6 | 3.4559 | 11.3234
207.7 | 3.4579 | 11.3302
207.8 | 3.4597 | 11.3351
207.9 | 3.4613 | 11.3392
208 | 3.4629 | 11.3439
208.1 | 3.4643 | 11.3464
208.2 | 3.4663 | 11.3532
208.3 | 3.468 | 11.3584
208.4 | 3.4696 | 11.362
208.5 | 3.4714 | 11.3675
208.6 | 3.4728 | 11.3696
208.7 | 3.4746 | 11.3759
208.8 | 3.4763 | 11.3795
208.9 | 3.4779 | 11.384
209 | 3.4796 | 11.3884
209.1 | 3.4812 | 11.3921
209.2 | 3.4829 | 11.397
209.3 | 3.4846 | 11.4021
209.4 | 3.4864 | 11.4073
209.5 | 3.4882 | 11.4117
209.6 | 3.4896 | 11.4149
209.7 | 3.4912 | 11.4189
209.8 | 3.4929 | 11.424
209.9 | 3.4946 | 11.4282
210 | 3.4965 | 11.434
210.1 | 3.4981 | 11.4378
210.2 | 3.4995 | 11.4407
210.3 | 3.5011 | 11.4448
210.4 | 3.5029 | 11.4499
210.5 | 3.5048 | 11.4551
210.6 | 3.5064 | 11.4583
210.7 | 3.5077 | 11.4604
210.8 | 3.5095 | 11.4659
210.9 | 3.5113 | 11.4716
211 | 3.5132 | 11.4787
211.1 | 3.5148 | 11.4817
211.2 | 3.516 | 11.4834
211.3 | 3.5178 | 11.4882
211.4 | 3.5195 | 11.4935
211.5 | 3.5216 | 11.5011
211.6 | 3.5232 | 11.5043
211.7 | 3.5243 | 11.5049
211.8 | 3.5261 | 11.5102
211.9 | 3.5278 | 11.5156
212 | 3.5299 | 11.5231
212.1 | 3.5315 | 11.5268
212.2 | 3.5327 | 11.5281
212.3 | 3.5344 | 11.5323
212.4 | 3.5363 | 11.5377
212.5 | 3.5384 | 11.5448
212.6 | 3.5398 | 11.548
212.7 | 3.541 | 11.549
212.8 | 3.5426 | 11.5543
212.9 | 3.5446 | 11.5611
213 | 3.5468 | 11.568
213.1 | 3.5482 | 11.5706
213.2 | 3.5493 | 11.5714
213.3 | 3.5509 | 11.5765
213.4 | 3.5528 | 11.5819
213.5 | 3.555 | 11.5892
213.6 | 3.5565 | 11.5926
213.7 | 3.5576 | 11.5937
213.8 | 3.5592 | 11.5982
213.9 | 3.5613 | 11.6056
214 | 3.5633 | 11.6114
214.1 | 3.5648 | 11.6146
214.2 | 3.566 | 11.6166
214.3 | 3.5676 | 11.6199
214.4 | 3.5696 | 11.6267
214.5 | 3.5716 | 11.6329
214.6 | 3.5731 | 11.6364
214.7 | 3.5744 | 11.6389
214.8 | 3.5759 | 11.6425
214.9 | 3.578 | 11.649
215 | 3.58 | 11.6554
215.1 | 3.5814 | 11.6588
215.2 | 3.5828 | 11.6616
215.3 | 3.5843 | 11.6655
215.4 | 3.5864 | 11.6718
215.5 | 3.5881 | 11.6769
215.6 | 3.5897 | 11.6814
215.7 | 3.5912 | 11.6848
215.8 | 3.5927 | 11.6883
215.9 | 3.5947 | 11.6953
216 | 3.5964 | 11.6992
216.1 | 3.598 | 11.7026
216.2 | 3.5995 | 11.7065
216.3 | 3.6009 | 11.7093
216.4 | 3.603 | 11.7168
216.5 | 3.6047 | 11.7218
216.6 | 3.6063 | 11.7253
216.7 | 3.6079 | 11.7291
216.8 | 3.6094 | 11.7325
216.9 | 3.6113 | 11.7394
217 | 3.613 | 11.7439
217.1 | 3.6146 | 11.7475
217.2 | 3.6163 | 11.7525
217.3 | 3.6178 | 11.7569
217.4 | 3.6196 | 11.7626
217.5 | 3.6212 | 11.7664
217.6 | 3.6229 | 11.7703
217.7 | 3.6247 | 11.7755
217.8 | 3.6262 | 11.7792
217.9 | 3.628 | 11.7843
218 | 3.6296 | 11.7883
218.1 | 3.6312 | 11.7924
218.2 | 3.6332 | 11.7995
218.3 | 3.6346 | 11.8028
218.4 | 3.6362 | 11.8066
218.5 | 3.6379 | 11.8106
218.6 | 3.6395 | 11.8154
218.7 | 3.6415 | 11.8226
218.8 | 3.6431 | 11.8265
218.9 | 3.6444 | 11.8291
219 | 3.6462 | 11.8346
219.1 | 3.6477 | 11.8388
219.2 | 3.6498 | 11.8453
219.3 | 3.6515 | 11.8499
219.4 | 3.6527 | 11.8514
219.5 | 3.6544 | 11.8567
219.6 | 3.6562 | 11.8618
219.7 | 3.6582 | 11.8681
219.8 | 3.6599 | 11.8726
219.9 | 3.661 | 11.8743
220 | 3.6627 | 11.8796
220.1 | 3.6646 | 11.8857
220.2 | 3.6665 | 11.8915
220.3 | 3.6682 | 11.896
220.4 | 3.6693 | 11.8974
220.5 | 3.671 | 11.9023
220.6 | 3.6728 | 11.9073
220.7 | 3.675 | 11.915
220.8 | 3.6766 | 11.9192
220.9 | 3.6777 | 11.9199
221 | 3.6794 | 11.9252
221.1 | 3.6811 | 11.9304
221.2 | 3.6834 | 11.9381
221.3 | 3.6849 | 11.9415
221.4 | 3.686 | 11.9427
221.5 | 3.6876 | 11.9461
221.6 | 3.6896 | 11.9528
221.7 | 3.6917 | 11.9616
221.8 | 3.6932 | 11.9646
221.9 | 3.6943 | 11.9653
222 | 3.696 | 11.9695
222.1 | 3.6979 | 11.976
222.2 | 3.7 | 11.9834
222.3 | 3.7016 | 11.9876
222.4 | 3.7027 | 11.9875
222.5 | 3.7042 | 11.9914
222.6 | 3.7062 | 11.9982
222.7 | 3.7083 | 12.0054
222.8 | 3.7099 | 12.0093
222.9 | 3.7111 | 12.0106
223 | 3.7125 | 12.0143
223.1 | 3.7145 | 12.0205
223.2 | 3.7166 | 12.0274
223.3 | 3.7181 | 12.031
223.4 | 3.7195 | 12.0336
223.5 | 3.7209 | 12.0367
223.6 | 3.7228 | 12.0427
223.7 | 3.725 | 12.0499
223.8 | 3.7265 | 12.0528
223.9 | 3.7279 | 12.0557
224 | 3.7293 | 12.0595
224.1 | 3.7313 | 12.0654
224.2 | 3.7333 | 12.072
224.3 | 3.7347 | 12.0748
224.4 | 3.7362 | 12.0788
224.5 | 3.7376 | 12.0821
224.6 | 3.7396 | 12.0875
224.7 | 3.7415 | 12.0935
224.8 | 3.743 | 12.0964
224.9 | 3.7445 | 12.1008
225 | 3.746 | 12.1037
225.1 | 3.7479 | 12.1094
225.2 | 3.7497 | 12.1147
225.3 | 3.7513 | 12.1183
225.4 | 3.7529 | 12.1228
225.5 | 3.7545 | 12.1264
225.6 | 3.7562 | 12.1308
225.7 | 3.758 | 12.1367
225.8 | 3.7596 | 12.1408
225.9 | 3.7613 | 12.1452
226 | 3.7629 | 12.1491
226.1 | 3.7645 | 12.1532
226.2 | 3.7662 | 12.1586
226.3 | 3.768 | 12.1638
226.4 | 3.7696 | 12.1681
226.5 | 3.7714 | 12.173
226.6 | 3.7729 | 12.1766
226.7 | 3.7746 | 12.1805
226.8 | 3.7762 | 12.1847
226.9 | 3.7781 | 12.1904
227 | 3.7797 | 12.195
227.1 | 3.7811 | 12.1985
227.2 | 3.7829 | 12.2037
227.3 | 3.7846 | 12.208
227.4 | 3.7864 | 12.2127
227.5 | 3.7881 | 12.2182
227.6 | 3.7894 | 12.2204
227.7 | 3.7912 | 12.2253
227.8 | 3.7928 | 12.2295
227.9 | 3.7947 | 12.2359
228 | 3.7966 | 12.2424
228.1 | 3.7977 | 12.2435
228.2 | 3.7994 | 12.2479
228.3 | 3.8012 | 12.2525
228.4 | 3.8031 | 12.2579
228.5 | 3.805 | 12.2632
228.6 | 3.8061 | 12.2644
228.7 | 3.8076 | 12.2682
228.8 | 3.8095 | 12.2738
228.9 | 3.8115 | 12.2804
229 | 3.8133 | 12.2851
229.1 | 3.8144 | 12.2862
229.2 | 3.816 | 12.2899
229.3 | 3.8177 | 12.2954
229.4 | 3.8199 | 12.3033
229.5 | 3.8217 | 12.3083
229.6 | 3.8227 | 12.3089
229.7 | 3.8243 | 12.3126
229.8 | 3.8261 | 12.3184
229.9 | 3.8283 | 12.3257
230 | 3.83 | 12.3301
230.1 | 3.831 | 12.331
230.2 | 3.8326 | 12.3351
230.3 | 3.8344 | 12.3411
230.4 | 3.8367 | 12.3482
230.5 | 3.8383 | 12.3517
230.6 | 3.8394 | 12.3529
230.7 | 3.8409 | 12.3566
230.8 | 3.8427 | 12.3626
230.9 | 3.845 | 12.3703
231 | 3.8466 | 12.3747
231.1 | 3.8478 | 12.3761
231.2 | 3.8492 | 12.3795
231.3 | 3.8511 | 12.3857
231.4 | 3.8533 | 12.3929
231.5 | 3.8548 | 12.3968
231.6 | 3.8561 | 12.3992
231.7 | 3.8576 | 12.403
231.8 | 3.8594 | 12.4083
231.9 | 3.8616 | 12.4153
232 | 3.8632 | 12.4188
232.1 | 3.8645 | 12.4212
232.2 | 3.8659 | 12.4237
232.3 | 3.8678 | 12.4293
232.4 | 3.8699 | 12.4383
232.5 | 3.8715 | 12.4419
232.6 | 3.8728 | 12.4445
232.7 | 3.8743 | 12.4474
232.8 | 3.8762 | 12.4531
232.9 | 3.8782 | 12.4601
233 | 3.8797 | 12.464
233.1 | 3.8813 | 12.4671
233.2 | 3.8827 | 12.4695
233.3 | 3.8846 | 12.4757
233.4 | 3.8865 | 12.4821
233.5 | 3.888 | 12.4857
233.6 | 3.8896 | 12.4893
233.7 | 3.8911 | 12.4924
233.8 | 3.8929 | 12.4977
233.9 | 3.8948 | 12.5035
234 | 3.8964 | 12.5078
234.1 | 3.8979 | 12.5113
234.2 | 3.8994 | 12.5155
234.3 | 3.9013 | 12.521
234.4 | 3.903 | 12.5258
234.5 | 3.9046 | 12.5296
234.6 | 3.9063 | 12.5343
234.7 | 3.9079 | 12.5382
234.8 | 3.9095 | 12.5424
234.9 | 3.9112 | 12.547
235 | 3.9129 | 12.551
235.1 | 3.9147 | 12.5571
235.2 | 3.9163 | 12.5613
235.3 | 3.9179 | 12.5652
235.4 | 3.9196 | 12.5697
235.5 | 3.9213 | 12.5743
235.6 | 3.923 | 12.5789
235.7 | 3.9248 | 12.5836
235.8 | 3.9262 | 12.5864
235.9 | 3.9277 | 12.59
236 | 3.9295 | 12.5954
236.1 | 3.9314 | 12.6015
236.2 | 3.9332 | 12.607
236.3 | 3.9344 | 12.609
236.4 | 3.936 | 12.6129
236.5 | 3.9378 | 12.6182
236.6 | 3.9398 | 12.6244
236.7 | 3.9416 | 12.6294
236.8 | 3.9428 | 12.6304
236.9 | 3.9443 | 12.6349
237 | 3.9462 | 12.6406
237.1 | 3.9481 | 12.6467
237.2 | 3.95 | 12.6527
237.3 | 3.9511 | 12.6537
237.4 | 3.9526 | 12.6574
237.5 | 3.9545 | 12.6627
237.6 | 3.9565 | 12.6684
237.7 | 3.9583 | 12.6734
237.8 | 3.9594 | 12.6747
237.9 | 3.9609 | 12.6787
238 | 3.9628 | 12.6848
238.1 | 3.9649 | 12.6912
238.2 | 3.9668 | 12.6972
238.3 | 3.9677 | 12.6971
238.4 | 3.9692 | 12.7014
238.5 | 3.9712 | 12.7071
238.6 | 3.9732 | 12.7137
238.7 | 3.9751 | 12.7198
238.8 | 3.9761 | 12.7202
238.9 | 3.9776 | 12.7238
239 | 3.9794 | 12.7291
239.1 | 3.9816 | 12.7365
239.2 | 3.9834 | 12.7412
239.3 | 3.9844 | 12.7417
239.4 | 3.9859 | 12.7451
239.5 | 3.9878 | 12.7513
239.6 | 3.99 | 12.7597
239.7 | 3.9917 | 12.7639
239.8 | 3.9927 | 12.7646
239.9 | 3.9942 | 12.7673
240 | 3.9961 | 12.7737
240.1 | 3.9982 | 12.7814
240.2 | 4 | 12.7857
240.3 | 4.0012 | 12.7877
240.4 | 4.0026 | 12.7903
240.5 | 4.0045 | 12.7963
240.6 | 4.0064 | 12.8036
240.7 | 4.0082 | 12.8084
240.8 | 4.0096 | 12.8108
240.9 | 4.0109 | 12.8128
241 | 4.0128 | 12.819
241.1 | 4.015 | 12.8261
241.2 | 4.0165 | 12.8294
241.3 | 4.0179 | 12.8316
241.4 | 4.0193 | 12.835
241.5 | 4.0211 | 12.8413
241.6 | 4.0233 | 12.8487
241.7 | 4.0248 | 12.8522
241.8 | 4.0263 | 12.8559
241.9 | 4.0276 | 12.8584
242 | 4.0294 | 12.8636
242.1 | 4.0314 | 12.8699
242.2 | 4.0331 | 12.8732
242.3 | 4.0347 | 12.8784
242.4 | 4.0361 | 12.8814
242.5 | 4.0378 | 12.8863
242.6 | 4.0398 | 12.8932
242.7 | 4.0414 | 12.8966
242.8 | 4.0429 | 12.8998
242.9 | 4.0444 | 12.9035
243 | 4.0462 | 12.9083
243.1 | 4.048 | 12.9135
243.2 | 4.0496 | 12.9184
243.3 | 4.0513 | 12.9239
243.4 | 4.0529 | 12.9272
243.5 | 4.0544 | 12.9302
243.6 | 4.0563 | 12.9361
243.7 | 4.058 | 12.9417
243.8 | 4.0597 | 12.9461
243.9 | 4.0613 | 12.9499
244 | 4.0629 | 12.9535
244.1 | 4.0645 | 12.9581
244.2 | 4.0662 | 12.9632
244.3 | 4.0681 | 12.9687
244.4 | 4.0698 | 12.9734
244.5 | 4.0711 | 12.9753
244.6 | 4.0729 | 12.98
244.7 | 4.0746 | 12.9846
244.8 | 4.0763 | 12.9898
244.9 | 4.0782 | 12.9963
245 | 4.0794 | 12.9976
245.1 | 4.0811 | 13.0026
245.2 | 4.0829 | 13.0074
245.3 | 4.0848 | 13.0127
245.4 | 4.0868 | 13.0199
245.5 | 4.0878 | 13.0205
245.6 | 4.0893 | 13.0247
245.7 | 4.0911 | 13.0293
245.8 | 4.0931 | 13.035
245.9 | 4.0951 | 13.0433
246 | 4.0961 | 13.0435
246.1 | 4.0976 | 13.0468
246.2 | 4.0994 | 13.0519
246.3 | 4.1014 | 13.0577
246.4 | 4.1032 | 13.0631
246.5 | 4.1045 | 13.0652
246.6 | 4.106 | 13.069
246.7 | 4.1078 | 13.074
246.8 | 4.1098 | 13.0814
246.9 | 4.1118 | 13.0878
247 | 4.1128 | 13.088
247.1 | 4.1142 | 13.0905
247.2 | 4.1161 | 13.0966
247.3 | 4.1182 | 13.1033
247.4 | 4.1202 | 13.1098
247.5 | 4.1211 | 13.1098
247.6 | 4.1225 | 13.113
247.7 | 4.1244 | 13.119
247.8 | 4.1264 | 13.126
247.9 | 4.1284 | 13.1323
248 | 4.1295 | 13.1334
248.1 | 4.1309 | 13.1362
248.2 | 4.1327 | 13.1417
248.3 | 4.1348 | 13.1486
248.4 | 4.1367 | 13.1539
248.5 | 4.1379 | 13.1551
248.6 | 4.1392 | 13.1582
248.7 | 4.141 | 13.1645
248.8 | 4.1432 | 13.1712
248.9 | 4.145 | 13.1763
249 | 4.1462 | 13.178
249.1 | 4.1475 | 13.181
249.2 | 4.1493 | 13.1867
249.3 | 4.1514 | 13.1931
249.4 | 4.1533 | 13.1988
249.5 | 4.1546 | 13.2019
249.6 | 4.1559 | 13.2044
249.7 | 4.1578 | 13.2105
249.8 | 4.1598 | 13.2163
249.9 | 4.1615 | 13.2205
250 | 4.1631 | 13.2239
250.1 | 4.1642 | 13.2252
250.2 | 4.1662 | 13.2313
250.3 | 4.1682 | 13.2386
250.4 | 4.1698 | 13.2432
250.5 | 4.1713 | 13.2462
250.6 | 4.1726 | 13.2481
250.7 | 4.1744 | 13.253
250.8 | 4.1765 | 13.2606
250.9 | 4.1781 | 13.265
251 | 4.1797 | 13.2687
251.1 | 4.1811 | 13.2714
251.2 | 4.1828 | 13.2761
251.3 | 4.1848 | 13.2829
251.4 | 4.1863 | 13.2867
251.5 | 4.1879 | 13.2908
251.6 | 4.1895 | 13.2945
251.7 | 4.1911 | 13.2983
251.8 | 4.193 | 13.3044
251.9 | 4.1946 | 13.3087
252 | 4.1963 | 13.313
252.1 | 4.1979 | 13.3162
252.2 | 4.1995 | 13.3207
252.3 | 4.2013 | 13.3263
252.4 | 4.2029 | 13.3306
252.5 | 4.2047 | 13.3357
252.6 | 4.2064 | 13.3405
252.7 | 4.2078 | 13.3439
252.8 | 4.2095 | 13.3482
252.9 | 4.2112 | 13.3526
253 | 4.2131 | 13.3585
253.1 | 4.2148 | 13.3637
253.2 | 4.2162 | 13.3663
253.3 | 4.2178 | 13.3702
253.4 | 4.2196 | 13.3751
253.5 | 4.2214 | 13.38
253.6 | 4.2232 | 13.385
253.7 | 4.2245 | 13.387
253.8 | 4.2261 | 13.3907
253.9 | 4.2279 | 13.3959
254 | 4.2297 | 13.4025
254.1 | 4.2316 | 13.4087
254.2 | 4.2328 | 13.41
254.3 | 4.2343 | 13.4131
254.4 | 4.236 | 13.4174
254.5 | 4.238 | 13.4245
254.6 | 4.24 | 13.4306
254.7 | 4.2412 | 13.4316
254.8 | 4.2426 | 13.4344
254.9 | 4.2444 | 13.4402
255 | 4.2464 | 13.4467
255.1 | 4.2484 | 13.4523
255.2 | 4.2495 | 13.4535
255.3 | 4.2509 | 13.4567
255.4 | 4.2528 | 13.4618
255.5 | 4.2548 | 13.4683
255.6 | 4.2568 | 13.4754
255.7 | 4.2578 | 13.4759
255.8 | 4.2592 | 13.4788
255.9 | 4.2611 | 13.4842
256 | 4.2631 | 13.4899
256.1 | 4.2652 | 13.4972
256.2 | 4.2662 | 13.4976
256.3 | 4.2675 | 13.5
256.4 | 4.2694 | 13.5059
256.5 | 4.2714 | 13.5116
256.6 | 4.2735 | 13.518
256.7 | 4.2746 | 13.5197
256.8 | 4.2759 | 13.5222
256.9 | 4.2777 | 13.528
257 | 4.2798 | 13.5344
257.1 | 4.2817 | 13.5396
257.2 | 4.2829 | 13.5415
257.3 | 4.2842 | 13.543
257.4 | 4.286 | 13.5486
257.5 | 4.2881 | 13.5554
257.6 | 4.29 | 13.5613
257.7 | 4.2913 | 13.5635
257.8 | 4.2926 | 13.5653
257.9 | 4.2944 | 13.571
258 | 4.2964 | 13.5774
258.1 | 4.2983 | 13.5836
258.2 | 4.2996 | 13.5856
258.3 | 4.301 | 13.5875
258.4 | 4.3027 | 13.5924
258.5 | 4.3048 | 13.6002
258.6 | 4.3066 | 13.6057
258.7 | 4.308 | 13.6082
258.8 | 4.3093 | 13.6108
258.9 | 4.3111 | 13.616
259 | 4.3132 | 13.6228
259.1 | 4.3148 | 13.6271
259.2 | 4.3163 | 13.6298
259.3 | 4.3177 | 13.6325
259.4 | 4.3194 | 13.6363
259.5 | 4.3214 | 13.6438
259.6 | 4.3231 | 13.6478
259.7 | 4.3246 | 13.6513
259.8 | 4.3261 | 13.6547
259.9 | 4.3277 | 13.6586
260 | 4.3298 | 13.6656
260.1 | 4.3313 | 13.6692
260.2 | 4.3329 | 13.6734
260.3 | 4.3345 | 13.6772
260.4 | 4.3361 | 13.681
260.5 | 4.338 | 13.6867
260.6 | 4.3397 | 13.6912
260.7 | 4.3413 | 13.6949
260.8 | 4.343 | 13.6994
260.9 | 4.3445 | 13.7027
261 | 4.3463 | 13.7076
261.1 | 4.3479 | 13.7119
261.2 | 4.3496 | 13.7166
261.3 | 4.3514 | 13.7224
261.4 | 4.3529 | 13.7255
261.5 | 4.3545 | 13.7294
261.6 | 4.3562 | 13.7335
261.7 | 4.358 | 13.7389
261.8 | 4.3598 | 13.7446
261.9 | 4.3613 | 13.7474
262 | 4.3628 | 13.7512
262.1 | 4.3645 | 13.7556
262.2 | 4.3664 | 13.7613
262.3 | 4.3682 | 13.7669
262.4 | 4.3697 | 13.7698
262.5 | 4.3711 | 13.7725
262.6 | 4.3728 | 13.7769
262.7 | 4.3747 | 13.7827
262.8 | 4.3767 | 13.789
262.9 | 4.3779 | 13.791
263 | 4.3793 | 13.7935
263.1 | 4.3811 | 13.7989
263.2 | 4.3829 | 13.805
263.3 | 4.385 | 13.8118
263.4 | 4.3863 | 13.8144
263.5 | 4.3876 | 13.8168
263.6 | 4.3894 | 13.8218
263.7 | 4.3912 | 13.8271
263.8 | 4.3933 | 13.8338
263.9 | 4.3946 | 13.8359
264 | 4.3959 | 13.8381
264.1 | 4.3977 | 13.8438
264.2 | 4.3997 | 13.8502
264.3 | 4.4017 | 13.857
264.4 | 4.403 | 13.8586
264.5 | 4.4042 | 13.8607
264.6 | 4.406 | 13.8653
264.7 | 4.408 | 13.8711
264.8 | 4.4101 | 13.8784
264.9 | 4.4113 | 13.8802
265 | 4.4126 | 13.8827
265.1 | 4.4143 | 13.8877
265.2 | 4.4163 | 13.8941
265.3 | 4.4184 | 13.9004
265.4 | 4.4196 | 13.903
265.5 | 4.4209 | 13.905
265.6 | 4.4227 | 13.91
265.7 | 4.4246 | 13.9158
265.8 | 4.4267 | 13.9231
265.9 | 4.428 | 13.9253
266 | 4.4292 | 13.9271
266.1 | 4.431 | 13.9319
266.2 | 4.433 | 13.9388
266.3 | 4.435 | 13.9444
266.4 | 4.4363 | 13.9463
266.5 | 4.4376 | 13.9487
266.6 | 4.4393 | 13.9531
266.7 | 4.4413 | 13.9606
266.8 | 4.4433 | 13.9671
266.9 | 4.4446 | 13.9689
267 | 4.446 | 13.9708
267.1 | 4.4476 | 13.9752
267.2 | 4.4497 | 13.9837
267.3 | 4.4516 | 13.9887
267.4 | 4.453 | 13.9909
267.5 | 4.4544 | 13.9941
267.6 | 4.4561 | 13.9977
267.7 | 4.4581 | 14.0052
267.8 | 4.4598 | 14.0102
267.9 | 4.4614 | 14.0136
268 | 4.4628 | 14.0162
268.1 | 4.4644 | 14.0199
268.2 | 4.4664 | 14.0268
268.3 | 4.4681 | 14.0309
268.4 | 4.4696 | 14.0344
268.5 | 4.4711 | 14.0375
268.6 | 4.4727 | 14.0424
268.7 | 4.4747 | 14.0487
268.8 | 4.4763 | 14.0528
268.9 | 4.4779 | 14.0566
269 | 4.4796 | 14.0615
269.1 | 4.4812 | 14.065
269.2 | 4.4829 | 14.0694
269.3 | 4.4847 | 14.0744
269.4 | 4.4863 | 14.0788
269.5 | 4.4879 | 14.083
269.6 | 4.4895 | 14.0871
269.7 | 4.4913 | 14.0919
269.8 | 4.4929 | 14.0958
269.9 | 4.4946 | 14.1007
270 | 4.4964 | 14.1056
270.1 | 4.4979 | 14.1093
270.2 | 4.4996 | 14.1134
270.3 | 4.5012 | 14.1175
270.4 | 4.5029 | 14.1227
270.5 | 4.5049 | 14.1289
270.6 | 4.5063 | 14.1313
270.7 | 4.5078 | 14.1343
270.8 | 4.5096 | 14.1393
270.9 | 4.5112 | 14.1442
271 | 4.5132 | 14.1508
271.1 | 4.5146 | 14.1535
271.2 | 4.5161 | 14.1571
271.3 | 4.5178 | 14.1618
271.4 | 4.5196 | 14.1671
271.5 | 4.5216 | 14.1732
271.6 | 4.523 | 14.1761
271.7 | 4.5243 | 14.1786
271.8 | 4.526 | 14.1826
271.9 | 4.5279 | 14.1881
272 | 4.5301 | 14.1948
272.1 | 4.5314 | 14.1971
272.2 | 4.5326 | 14.1994
272.3 | 4.5343 | 14.2044
272.4 | 4.5362 | 14.2097
272.5 | 4.5385 | 14.2173
272.6 | 4.5397 | 14.2189
272.7 | 4.5409 | 14.221
272.8 | 4.5427 | 14.2266
272.9 | 4.5446 | 14.2324
273 | 4.5467 | 14.2392
273.1 | 4.5481 | 14.2421
273.2 | 4.5493 | 14.2435
273.3 | 4.551 | 14.2486
273.4 | 4.553 | 14.2541
273.5 | 4.5552 | 14.2601
273.6 | 4.5564 | 14.2619
273.7 | 4.5575 | 14.2631
273.776 | 4.5589 | 13.9144
273.778 | 4.5589 | 13.4922
273.779 | 4.5589 | 13.2295
273.78 | 4.559 | 12.9385
273.781 | 4.559 | 12.6231
273.782 | 4.559 | 12.2867
273.783 | 4.559 | 11.9325
273.784 | 4.5591 | 11.5633
273.785 | 4.5591 | 11.1816
273.786 | 4.5591 | 10.7901
273.787 | 4.5592 | 10.3909
273.788 | 4.5592 | 9.9862
273.789 | 4.5593 | 9.5781
273.79 | 4.5593 | 9.1683
273.791 | 4.5594 | 8.7586
273.792 | 4.5595 | 8.3506