## FIBERGLASS TENSILE_3
Time | Displacement | Force
(s) | (mm) | (kN)
0 | 0.1875 | 1.9305
0.1 | 0.1875 | 1.9297
0.2 | 0.188 | 1.9306
0.3 | 0.1877 | 1.9307
0.4 | 0.1881 | 1.9315
0.5 | 0.1909 | 1.952
0.6 | 0.1955 | 1.9855
0.7 | 0.1958 | 1.9863
0.8 | 0.1978 | 1.9987
0.9 | 0.1998 | 2.0117
1 | 0.2015 | 2.0223
1.1 | 0.2028 | 2.0291
1.2 | 0.2045 | 2.0388
1.3 | 0.2063 | 2.0484
1.4 | 0.2081 | 2.0573
1.5 | 0.2098 | 2.0653
1.6 | 0.2112 | 2.0711
1.7 | 0.2129 | 2.0793
1.8 | 0.2146 | 2.0889
1.9 | 0.2164 | 2.0974
2 | 0.2181 | 2.1054
2.1 | 0.2195 | 2.1123
2.2 | 0.2212 | 2.1205
2.3 | 0.223 | 2.1287
2.4 | 0.2247 | 2.138
2.5 | 0.2264 | 2.1462
2.6 | 0.2279 | 2.153
2.7 | 0.2296 | 2.1608
2.8 | 0.2314 | 2.1687
2.9 | 0.2329 | 2.1763
3 | 0.2346 | 2.1847
3.1 | 0.2363 | 2.1925
3.2 | 0.238 | 2.2004
3.3 | 0.2397 | 2.2085
3.4 | 0.2413 | 2.2159
3.5 | 0.243 | 2.2235
3.6 | 0.2446 | 2.2309
3.7 | 0.2464 | 2.24
3.8 | 0.248 | 2.2464
3.9 | 0.2496 | 2.2527
4 | 0.2513 | 2.261
4.1 | 0.2529 | 2.2675
4.2 | 0.2548 | 2.2763
4.3 | 0.2564 | 2.2843
4.4 | 0.2578 | 2.2895
4.5 | 0.2596 | 2.2983
4.6 | 0.2613 | 2.3065
4.7 | 0.2632 | 2.3144
4.8 | 0.2646 | 2.3199
4.9 | 0.2661 | 2.3266
5 | 0.2679 | 2.3347
5.1 | 0.2696 | 2.3427
5.2 | 0.2716 | 2.3517
5.3 | 0.273 | 2.3566
5.4 | 0.2744 | 2.3631
5.5 | 0.2762 | 2.371
5.6 | 0.278 | 2.3797
5.7 | 0.2799 | 2.3883
5.8 | 0.2813 | 2.3932
5.9 | 0.2828 | 2.3997
6 | 0.2845 | 2.4065
6.1 | 0.2864 | 2.415
6.2 | 0.2882 | 2.4238
6.3 | 0.2895 | 2.4287
6.4 | 0.2912 | 2.4362
6.5 | 0.2929 | 2.4432
6.6 | 0.2947 | 2.451
6.7 | 0.2965 | 2.4586
6.8 | 0.2979 | 2.464
6.9 | 0.2995 | 2.4712
7 | 0.3012 | 2.4781
7.1 | 0.3032 | 2.4863
7.2 | 0.3048 | 2.4933
7.3 | 0.3062 | 2.4985
7.4 | 0.3078 | 2.5056
7.5 | 0.3096 | 2.5133
7.6 | 0.3115 | 2.5224
7.7 | 0.3131 | 2.5278
7.8 | 0.3145 | 2.5329
7.9 | 0.3161 | 2.5393
8 | 0.318 | 2.5483
8.1 | 0.3198 | 2.5557
8.2 | 0.3214 | 2.5619
8.3 | 0.3228 | 2.5663
8.4 | 0.3244 | 2.5738
8.5 | 0.3263 | 2.5822
8.6 | 0.3282 | 2.5906
8.7 | 0.3297 | 2.5954
8.8 | 0.3311 | 2.6006
8.9 | 0.3328 | 2.6075
9 | 0.3348 | 2.6161
9.1 | 0.3365 | 2.6241
9.2 | 0.3379 | 2.6283
9.3 | 0.3394 | 2.6337
9.4 | 0.3411 | 2.636
9.5 | 0.3432 | 2.6351
9.6 | 0.3449 | 2.6341
9.7 | 0.3462 | 2.6347
9.8 | 0.3476 | 2.6378
9.9 | 0.3494 | 2.6388
10 | 0.3516 | 2.6478
10.1 | 0.3533 | 2.6548
10.2 | 0.3545 | 2.6587
10.3 | 0.356 | 2.6653
10.4 | 0.3578 | 2.6723
10.5 | 0.3599 | 2.6815
10.6 | 0.3615 | 2.6872
10.7 | 0.3628 | 2.6913
10.8 | 0.3643 | 2.6973
10.9 | 0.3661 | 2.7055
11 | 0.3683 | 2.716
11.1 | 0.3698 | 2.7211
11.2 | 0.3711 | 2.7245
11.3 | 0.3726 | 2.7302
11.4 | 0.3744 | 2.7383
11.5 | 0.3766 | 2.7485
11.6 | 0.3781 | 2.7536
11.7 | 0.3795 | 2.7584
11.8 | 0.3811 | 2.7652
11.9 | 0.3828 | 2.7717
12 | 0.385 | 2.7828
12.1 | 0.3865 | 2.7883
12.2 | 0.3878 | 2.7925
12.3 | 0.3894 | 2.7978
12.4 | 0.3912 | 2.805
12.5 | 0.3932 | 2.8136
12.6 | 0.3947 | 2.8193
12.7 | 0.3962 | 2.8244
12.8 | 0.3977 | 2.8297
12.9 | 0.3996 | 2.8379
13 | 0.4016 | 2.8467
13.1 | 0.4031 | 2.8517
13.2 | 0.4046 | 2.8578
13.3 | 0.406 | 2.8635
13.4 | 0.4079 | 2.8711
13.5 | 0.4097 | 2.8788
13.6 | 0.4114 | 2.8849
13.7 | 0.413 | 2.8906
13.8 | 0.4145 | 2.896
13.9 | 0.4162 | 2.9041
14 | 0.418 | 2.9115
14.1 | 0.4195 | 2.918
14.2 | 0.4212 | 2.9243
14.3 | 0.4229 | 2.9304
14.4 | 0.4246 | 2.9365
14.5 | 0.4263 | 2.9441
14.6 | 0.428 | 2.9506
14.7 | 0.4296 | 2.9569
14.8 | 0.4314 | 2.9634
14.9 | 0.4329 | 2.9683
15 | 0.4346 | 2.9757
15.1 | 0.4363 | 2.984
15.2 | 0.438 | 2.9904
15.3 | 0.4398 | 2.9972
15.4 | 0.4412 | 3.0018
15.5 | 0.4428 | 3.0088
15.6 | 0.4444 | 3.0148
15.7 | 0.4464 | 3.0235
15.8 | 0.4483 | 3.0321
15.9 | 0.4496 | 3.0349
16 | 0.4512 | 3.0411
16.1 | 0.4528 | 3.0472
16.2 | 0.4547 | 3.0562
16.3 | 0.4567 | 3.0649
16.4 | 0.4578 | 3.0668
16.5 | 0.4594 | 3.0736
16.6 | 0.4611 | 3.0809
16.7 | 0.4631 | 3.0893
16.8 | 0.465 | 3.0974
16.9 | 0.466 | 3.0989
17 | 0.4676 | 3.107
17.1 | 0.4694 | 3.1139
17.2 | 0.4714 | 3.1226
17.3 | 0.4735 | 3.131
17.4 | 0.4745 | 3.1321
17.5 | 0.476 | 3.138
17.6 | 0.4778 | 3.1466
17.7 | 0.4799 | 3.1559
17.8 | 0.4818 | 3.1637
17.9 | 0.4827 | 3.1652
18 | 0.4843 | 3.1716
18.1 | 0.4862 | 3.1796
18.2 | 0.4881 | 3.189
18.3 | 0.4901 | 3.1967
18.4 | 0.4911 | 3.1987
18.5 | 0.4926 | 3.204
18.6 | 0.4943 | 3.2107
18.7 | 0.4966 | 3.2216
18.8 | 0.4986 | 3.229
18.9 | 0.4994 | 3.2298
19 | 0.5009 | 3.235
19.1 | 0.5028 | 3.2441
19.2 | 0.5049 | 3.2541
19.3 | 0.5068 | 3.2619
19.4 | 0.5078 | 3.2628
19.5 | 0.5093 | 3.269
19.6 | 0.5111 | 3.2763
19.7 | 0.5132 | 3.2852
19.8 | 0.515 | 3.2924
19.9 | 0.5162 | 3.2962
20 | 0.5175 | 3.3003
20.1 | 0.5195 | 3.3087
20.2 | 0.5217 | 3.3193
20.3 | 0.5233 | 3.3247
20.4 | 0.5246 | 3.3284
20.5 | 0.5259 | 3.3327
20.6 | 0.5277 | 3.3414
20.7 | 0.5301 | 3.3528
20.8 | 0.5316 | 3.3572
20.9 | 0.5329 | 3.3617
21 | 0.5343 | 3.3662
21.1 | 0.5361 | 3.3738
21.2 | 0.5382 | 3.3834
21.3 | 0.5397 | 3.3886
21.4 | 0.5413 | 3.3947
21.5 | 0.5427 | 3.3993
21.6 | 0.5445 | 3.4075
21.7 | 0.5467 | 3.4166
21.8 | 0.5481 | 3.4212
21.9 | 0.5497 | 3.4275
22 | 0.551 | 3.4316
22.1 | 0.5528 | 3.4391
22.2 | 0.5548 | 3.4474
22.3 | 0.5564 | 3.4523
22.4 | 0.558 | 3.4594
22.5 | 0.5596 | 3.4659
22.6 | 0.5609 | 3.4701
22.7 | 0.563 | 3.4793
22.8 | 0.5646 | 3.4848
22.9 | 0.5663 | 3.4921
23 | 0.568 | 3.4979
23.1 | 0.5695 | 3.5038
23.2 | 0.5713 | 3.5107
23.3 | 0.573 | 3.5168
23.4 | 0.5747 | 3.5235
23.5 | 0.5763 | 3.5298
23.6 | 0.5778 | 3.5354
23.7 | 0.5797 | 3.5438
23.8 | 0.5813 | 3.549
23.9 | 0.5831 | 3.5568
24 | 0.5848 | 3.5639
24.1 | 0.5861 | 3.5676
24.2 | 0.5878 | 3.5739
24.3 | 0.5896 | 3.5818
24.4 | 0.5914 | 3.5904
24.5 | 0.5933 | 3.5976
24.6 | 0.5945 | 3.6002
24.7 | 0.5961 | 3.6059
24.8 | 0.5979 | 3.6127
24.9 | 0.5997 | 3.6196
25 | 0.6018 | 3.629
25.1 | 0.6029 | 3.6318
25.2 | 0.6044 | 3.6368
25.3 | 0.6061 | 3.6439
25.4 | 0.608 | 3.6519
25.5 | 0.61 | 3.6611
25.6 | 0.6111 | 3.6634
25.7 | 0.6126 | 3.6687
25.8 | 0.6145 | 3.6769
25.9 | 0.6164 | 3.6848
26 | 0.6184 | 3.6929
26.1 | 0.6195 | 3.6948
26.2 | 0.6209 | 3.7003
26.3 | 0.6229 | 3.7087
26.4 | 0.6247 | 3.7158
26.5 | 0.6268 | 3.7253
26.6 | 0.6279 | 3.7276
26.7 | 0.6293 | 3.7329
26.8 | 0.6311 | 3.7404
26.9 | 0.6332 | 3.7501
27 | 0.635 | 3.7569
27.1 | 0.6362 | 3.7598
27.2 | 0.6376 | 3.7634
27.3 | 0.6394 | 3.7708
27.4 | 0.6415 | 3.7807
27.5 | 0.6435 | 3.7888
27.6 | 0.6445 | 3.7905
27.7 | 0.6459 | 3.7946
27.8 | 0.6477 | 3.8029
27.9 | 0.6498 | 3.8113
28 | 0.6518 | 3.8197
28.1 | 0.6529 | 3.8223
28.2 | 0.6542 | 3.8266
28.3 | 0.656 | 3.8341
28.4 | 0.6581 | 3.8429
28.5 | 0.6599 | 3.8497
28.6 | 0.6613 | 3.854
28.7 | 0.6626 | 3.8577
28.8 | 0.6644 | 3.8651
28.9 | 0.6666 | 3.8761
29 | 0.6682 | 3.8819
29.1 | 0.6696 | 3.886
29.2 | 0.671 | 3.8897
29.3 | 0.6727 | 3.8965
29.4 | 0.6749 | 3.9064
29.5 | 0.6766 | 3.9126
29.6 | 0.678 | 3.9166
29.7 | 0.6794 | 3.9211
29.8 | 0.6811 | 3.9278
29.9 | 0.6832 | 3.9361
30 | 0.6848 | 3.9427
30.1 | 0.6864 | 3.9482
30.2 | 0.6878 | 3.952
30.3 | 0.6895 | 3.9591
30.4 | 0.6915 | 3.9677
30.5 | 0.6931 | 3.9732
30.6 | 0.6946 | 3.9778
30.7 | 0.6961 | 3.9834
30.8 | 0.6978 | 3.9897
30.9 | 0.6998 | 3.9981
31 | 0.7013 | 4.0023
31.1 | 0.703 | 4.008
31.2 | 0.7045 | 4.0134
31.3 | 0.7062 | 4.0202
31.4 | 0.708 | 4.028
31.5 | 0.7097 | 4.0333
31.6 | 0.7113 | 4.0397
31.7 | 0.7129 | 4.0454
31.8 | 0.7146 | 4.051
31.9 | 0.7163 | 4.0572
32 | 0.7179 | 4.0635
32.1 | 0.7196 | 4.071
32.2 | 0.7215 | 4.0782
32.3 | 0.7229 | 4.0816
32.4 | 0.7246 | 4.0877
32.5 | 0.7263 | 4.0938
32.6 | 0.728 | 4.0999
32.7 | 0.7298 | 4.108
32.8 | 0.7312 | 4.1122
32.9 | 0.7329 | 4.1192
33 | 0.7346 | 4.1247
33.1 | 0.7363 | 4.1316
33.2 | 0.7383 | 4.1402
33.3 | 0.7396 | 4.1446
33.4 | 0.7411 | 4.1496
33.5 | 0.7428 | 4.1554
33.6 | 0.7447 | 4.1632
33.7 | 0.7466 | 4.1705
33.8 | 0.7479 | 4.1736
33.9 | 0.7494 | 4.1785
34 | 0.7511 | 4.1856
34.1 | 0.753 | 4.1923
34.2 | 0.755 | 4.2009
34.3 | 0.7562 | 4.204
34.4 | 0.7577 | 4.209
34.5 | 0.7595 | 4.2161
34.6 | 0.7613 | 4.2235
34.7 | 0.7635 | 4.2332
34.8 | 0.7646 | 4.2354
34.9 | 0.766 | 4.2393
35 | 0.7677 | 4.246
35.1 | 0.7696 | 4.2527
35.2 | 0.7718 | 4.2638
35.3 | 0.773 | 4.2662
35.4 | 0.7743 | 4.2697
35.5 | 0.7761 | 4.2762
35.6 | 0.7781 | 4.2854
35.7 | 0.7801 | 4.2928
35.8 | 0.7814 | 4.2954
35.9 | 0.7826 | 4.2989
36 | 0.7844 | 4.3068
36.1 | 0.7865 | 4.3161
36.2 | 0.7884 | 4.323
36.3 | 0.7897 | 4.3257
36.4 | 0.7909 | 4.3289
36.5 | 0.7928 | 4.3367
36.6 | 0.7947 | 4.3446
36.7 | 0.7967 | 4.3534
36.8 | 0.798 | 4.3574
36.9 | 0.7993 | 4.3605
37 | 0.801 | 4.3669
37.1 | 0.803 | 4.3751
37.2 | 0.8051 | 4.3841
37.3 | 0.8063 | 4.3872
37.4 | 0.8076 | 4.3904
37.5 | 0.8094 | 4.3968
37.6 | 0.8114 | 4.4058
37.7 | 0.8133 | 4.4126
37.8 | 0.8147 | 4.4164
37.9 | 0.8161 | 4.4211
38 | 0.8177 | 4.4277
38.1 | 0.8198 | 4.4373
38.2 | 0.8216 | 4.4434
38.3 | 0.823 | 4.4473
38.4 | 0.8244 | 4.4519
38.5 | 0.8261 | 4.458
38.6 | 0.8282 | 4.4678
38.7 | 0.8299 | 4.4735
38.8 | 0.8313 | 4.4772
38.9 | 0.8328 | 4.4826
39 | 0.8344 | 4.4877
39.1 | 0.8365 | 4.4966
39.2 | 0.8381 | 4.5034
39.3 | 0.8396 | 4.5086
39.4 | 0.8411 | 4.5128
39.5 | 0.8428 | 4.5189
39.6 | 0.8447 | 4.5275
39.7 | 0.8463 | 4.5327
39.8 | 0.8479 | 4.5376
39.9 | 0.8496 | 4.5438
40 | 0.8511 | 4.5493
40.1 | 0.853 | 4.5576
40.2 | 0.8546 | 4.5629
40.3 | 0.8563 | 4.5683
40.4 | 0.858 | 4.574
40.5 | 0.8595 | 4.5788
40.6 | 0.8613 | 4.5859
40.7 | 0.8629 | 4.591
40.8 | 0.8646 | 4.5978
40.9 | 0.8664 | 4.6046
41 | 0.8679 | 4.6081
41.1 | 0.8697 | 4.6156
41.2 | 0.8713 | 4.6221
41.3 | 0.873 | 4.6285
41.4 | 0.8749 | 4.6352
41.5 | 0.8763 | 4.6393
41.6 | 0.8779 | 4.6444
41.7 | 0.8796 | 4.6508
41.8 | 0.8813 | 4.6579
41.9 | 0.8833 | 4.6661
42 | 0.8846 | 4.6697
42.1 | 0.8862 | 4.6749
42.2 | 0.8878 | 4.6806
42.3 | 0.8896 | 4.6872
42.4 | 0.8916 | 4.6959
42.5 | 0.893 | 4.6998
42.6 | 0.8944 | 4.7044
42.7 | 0.8961 | 4.7109
42.8 | 0.8979 | 4.7171
42.9 | 0.9 | 4.7256
43 | 0.9013 | 4.7283
43.1 | 0.9027 | 4.7313
43.2 | 0.9044 | 4.7381
43.3 | 0.9062 | 4.7457
43.4 | 0.9084 | 4.7548
43.5 | 0.9097 | 4.7578
43.6 | 0.911 | 4.7609
43.7 | 0.9127 | 4.7683
43.8 | 0.9146 | 4.7748
43.9 | 0.9168 | 4.7842
44 | 0.918 | 4.7872
44.1 | 0.9193 | 4.7901
44.2 | 0.9211 | 4.7973
44.3 | 0.923 | 4.8044
44.4 | 0.9251 | 4.8123
44.5 | 0.9264 | 4.816
44.6 | 0.9276 | 4.8188
44.7 | 0.9294 | 4.8257
44.8 | 0.9314 | 4.8341
44.9 | 0.9333 | 4.8417
45 | 0.9347 | 4.8458
45.1 | 0.9359 | 4.8479
45.2 | 0.9376 | 4.8533
45.3 | 0.9396 | 4.8616
45.4 | 0.9418 | 4.8709
45.5 | 0.943 | 4.8734
45.6 | 0.9443 | 4.8756
45.7 | 0.9459 | 4.8814
45.8 | 0.9479 | 4.8896
45.9 | 0.9501 | 4.8984
46 | 0.9514 | 4.9011
46.1 | 0.9527 | 4.9045
46.2 | 0.9544 | 4.9108
46.3 | 0.9564 | 4.9192
46.4 | 0.9583 | 4.9265
46.5 | 0.9598 | 4.9307
46.6 | 0.961 | 4.9333
46.7 | 0.9627 | 4.9402
46.8 | 0.9648 | 4.9493
46.9 | 0.9666 | 4.956
47 | 0.968 | 4.9593
47.1 | 0.9694 | 4.9627
47.2 | 0.971 | 4.9681
47.3 | 0.9732 | 4.9775
47.4 | 0.9748 | 4.984
47.5 | 0.9764 | 4.9893
47.6 | 0.9778 | 4.9922
47.7 | 0.9794 | 4.9973
47.8 | 0.9814 | 5.0063
47.9 | 0.9832 | 5.0121
48 | 0.9847 | 5.0163
48.1 | 0.9862 | 5.0216
48.2 | 0.9878 | 5.0271
48.3 | 0.9897 | 5.0355
48.4 | 0.9914 | 5.0411
48.5 | 0.9929 | 5.0458
48.6 | 0.9946 | 5.0509
48.7 | 0.9961 | 5.055
48.8 | 0.9981 | 5.0634
48.9 | 0.9997 | 5.0689
49 | 1.0013 | 5.0739
49.1 | 1.003 | 5.0808
49.2 | 1.0044 | 5.0851
49.3 | 1.0063 | 5.0914
49.4 | 1.0079 | 5.0969
49.5 | 1.0097 | 5.1038
49.6 | 1.0114 | 5.1109
49.7 | 1.0129 | 5.1153
49.8 | 1.0147 | 5.1212
49.9 | 1.0162 | 5.1261
50 | 1.0179 | 5.1314
50.1 | 1.0198 | 5.1394
50.2 | 1.0213 | 5.1437
50.3 | 1.0229 | 5.1489
50.4 | 1.0246 | 5.1543
50.5 | 1.0262 | 5.1598
50.6 | 1.0282 | 5.168
50.7 | 1.0297 | 5.1722
50.8 | 1.0311 | 5.1764
50.9 | 1.0328 | 5.1833
51 | 1.0347 | 5.1904
51.1 | 1.0366 | 5.1977
51.2 | 1.038 | 5.2014
51.3 | 1.0394 | 5.2049
51.4 | 1.041 | 5.2104
51.5 | 1.0428 | 5.2169
51.6 | 1.045 | 5.2272
51.7 | 1.0464 | 5.2304
51.8 | 1.0477 | 5.2334
51.9 | 1.0495 | 5.2398
52 | 1.0513 | 5.2473
52.1 | 1.0534 | 5.2556
52.2 | 1.0547 | 5.2585
52.3 | 1.056 | 5.2616
52.4 | 1.0577 | 5.2687
52.5 | 1.0596 | 5.2765
52.6 | 1.0619 | 5.286
52.7 | 1.0631 | 5.2876
52.8 | 1.0642 | 5.2895
52.9 | 1.066 | 5.2961
53 | 1.0679 | 5.3047
53.1 | 1.0703 | 5.3148
53.2 | 1.0715 | 5.317
53.3 | 1.0725 | 5.3182
53.4 | 1.0744 | 5.3263
53.5 | 1.0763 | 5.334
53.6 | 1.0785 | 5.3429
53.7 | 1.0798 | 5.346
53.8 | 1.0809 | 5.3477
53.9 | 1.0827 | 5.3544
54 | 1.0846 | 5.3612
54.1 | 1.0868 | 5.3697
54.2 | 1.0881 | 5.3732
54.3 | 1.0892 | 5.3742
54.4 | 1.0909 | 5.3809
54.5 | 1.0929 | 5.3894
54.6 | 1.0952 | 5.3998
54.7 | 1.0965 | 5.4023
54.8 | 1.0976 | 5.4038
54.9 | 1.0993 | 5.4093
55 | 1.1014 | 5.4183
55.1 | 1.1034 | 5.4263
55.2 | 1.1048 | 5.4302
55.3 | 1.106 | 5.4333
55.4 | 1.1076 | 5.4377
55.5 | 1.1097 | 5.4467
55.6 | 1.1117 | 5.4539
55.7 | 1.113 | 5.4565
55.8 | 1.1144 | 5.4596
55.9 | 1.116 | 5.4659
56 | 1.1181 | 5.4745
56.1 | 1.1199 | 5.4807
56.2 | 1.1214 | 5.4856
56.3 | 1.1228 | 5.4889
56.4 | 1.1243 | 5.4933
56.5 | 1.1263 | 5.5005
56.6 | 1.1282 | 5.5076
56.7 | 1.1298 | 5.5122
56.8 | 1.1312 | 5.5158
56.9 | 1.1327 | 5.5196
57 | 1.1347 | 5.5272
57.1 | 1.1364 | 5.5311
57.2 | 1.1379 | 5.5334
57.3 | 1.1396 | 5.5359
57.4 | 1.141 | 5.5375
57.5 | 1.1431 | 5.545
57.6 | 1.1447 | 5.5498
57.7 | 1.1463 | 5.5536
57.8 | 1.1481 | 5.5599
57.9 | 1.1495 | 5.5632
58 | 1.1513 | 5.5712
58.1 | 1.1529 | 5.5758
58.2 | 1.1547 | 5.5825
58.3 | 1.1565 | 5.5904
58.4 | 1.1579 | 5.5945
58.5 | 1.1596 | 5.5991
58.6 | 1.1613 | 5.6045
58.7 | 1.1629 | 5.6106
58.8 | 1.1649 | 5.618
58.9 | 1.1664 | 5.623
59 | 1.1679 | 5.6272
59.1 | 1.1696 | 5.6335
59.2 | 1.1712 | 5.6382
59.3 | 1.1732 | 5.6459
59.4 | 1.1747 | 5.6504
59.5 | 1.1761 | 5.6544
59.6 | 1.1779 | 5.6608
59.7 | 1.1795 | 5.6667
59.8 | 1.1816 | 5.6745
59.9 | 1.1831 | 5.6782
60 | 1.1844 | 5.6802
60.1 | 1.186 | 5.6857
60.2 | 1.1879 | 5.6921
60.3 | 1.19 | 5.7004
60.4 | 1.1915 | 5.7053
60.5 | 1.1926 | 5.7075
60.6 | 1.1944 | 5.7137
60.7 | 1.1962 | 5.7199
60.8 | 1.1984 | 5.7296
60.9 | 1.1999 | 5.7336
61 | 1.201 | 5.7349
61.1 | 1.2027 | 5.7405
61.2 | 1.2046 | 5.7484
61.3 | 1.2068 | 5.7581
61.4 | 1.2082 | 5.7616
61.5 | 1.2093 | 5.7631
61.6 | 1.211 | 5.7686
61.7 | 1.213 | 5.7758
61.8 | 1.2152 | 5.7865
61.9 | 1.2165 | 5.7899
62 | 1.2176 | 5.7911
62.1 | 1.2193 | 5.7967
62.2 | 1.2212 | 5.8045
62.3 | 1.2234 | 5.8145
62.4 | 1.2249 | 5.8179
62.5 | 1.226 | 5.8189
62.6 | 1.2276 | 5.8252
62.7 | 1.2296 | 5.8329
62.8 | 1.2317 | 5.8409
62.9 | 1.2332 | 5.845
63 | 1.2343 | 5.8469
63.1 | 1.2359 | 5.8525
63.2 | 1.2379 | 5.8613
63.3 | 1.2401 | 5.8702
63.4 | 1.2414 | 5.8731
63.5 | 1.2427 | 5.8763
63.6 | 1.2442 | 5.8814
63.7 | 1.2462 | 5.8893
63.8 | 1.2483 | 5.898
63.9 | 1.2498 | 5.9026
64 | 1.2511 | 5.9059
64.1 | 1.2526 | 5.9108
64.2 | 1.2546 | 5.919
64.3 | 1.2567 | 5.9267
64.4 | 1.2581 | 5.9305
64.5 | 1.2595 | 5.9341
64.6 | 1.261 | 5.9392
64.7 | 1.263 | 5.9475
64.8 | 1.2649 | 5.9544
64.9 | 1.2664 | 5.9587
65 | 1.2679 | 5.9629
65.1 | 1.2693 | 5.9677
65.2 | 1.2714 | 5.9754
65.3 | 1.2732 | 5.9822
65.4 | 1.2747 | 5.987
65.5 | 1.2763 | 5.9922
65.6 | 1.2777 | 5.9966
65.7 | 1.2797 | 6.0042
65.8 | 1.2814 | 6.01
65.9 | 1.283 | 6.0142
66 | 1.2847 | 6.0195
66.1 | 1.2861 | 6.0241
66.2 | 1.288 | 6.0315
66.3 | 1.2897 | 6.0371
66.4 | 1.2912 | 6.0418
66.5 | 1.2931 | 6.0491
66.6 | 1.2945 | 6.0537
66.7 | 1.2962 | 6.0588
66.8 | 1.298 | 6.0658
66.9 | 1.2996 | 6.0718
67 | 1.3014 | 6.0776
67.1 | 1.303 | 6.0826
67.2 | 1.3046 | 6.0873
67.3 | 1.3063 | 6.093
67.4 | 1.3079 | 6.0991
67.5 | 1.3098 | 6.1065
67.6 | 1.3114 | 6.1112
67.7 | 1.3129 | 6.1153
67.8 | 1.3145 | 6.1202
67.9 | 1.3162 | 6.1268
68 | 1.3182 | 6.1343
68.1 | 1.3198 | 6.14
68.2 | 1.3211 | 6.1432
68.3 | 1.3228 | 6.1495
68.4 | 1.3245 | 6.1555
68.5 | 1.3265 | 6.1625
68.6 | 1.3282 | 6.1682
68.7 | 1.3294 | 6.1703
68.8 | 1.3311 | 6.1759
68.9 | 1.3328 | 6.1828
69 | 1.3349 | 6.1919
69.1 | 1.3366 | 6.1971
69.2 | 1.3377 | 6.1982
69.3 | 1.3393 | 6.2049
69.4 | 1.3411 | 6.2119
69.5 | 1.3433 | 6.2198
69.6 | 1.3449 | 6.2257
69.7 | 1.346 | 6.2272
69.8 | 1.3477 | 6.2334
69.9 | 1.3495 | 6.2398
70 | 1.3517 | 6.2484
70.1 | 1.3533 | 6.2528
70.2 | 1.3544 | 6.2537
70.3 | 1.356 | 6.2599
70.4 | 1.3579 | 6.2681
70.5 | 1.36 | 6.2767
70.6 | 1.3617 | 6.2821
70.7 | 1.3627 | 6.2828
70.8 | 1.3643 | 6.2889
70.9 | 1.3662 | 6.2963
71 | 1.3684 | 6.3053
71.1 | 1.3699 | 6.3099
71.2 | 1.371 | 6.3118
71.3 | 1.3726 | 6.3168
71.4 | 1.3745 | 6.323
71.5 | 1.3768 | 6.3324
71.6 | 1.3783 | 6.337
71.7 | 1.3794 | 6.3395
71.8 | 1.3809 | 6.3443
71.9 | 1.3828 | 6.3516
72 | 1.385 | 6.3608
72.1 | 1.3866 | 6.3654
72.2 | 1.3878 | 6.3676
72.3 | 1.3893 | 6.3721
72.4 | 1.3912 | 6.3792
72.5 | 1.3932 | 6.388
72.6 | 1.3948 | 6.3925
72.7 | 1.3962 | 6.396
72.8 | 1.3976 | 6.4003
72.9 | 1.3996 | 6.4078
73 | 1.4017 | 6.4157
73.1 | 1.4031 | 6.4194
73.2 | 1.4046 | 6.4238
73.3 | 1.406 | 6.4287
73.4 | 1.4079 | 6.4356
73.5 | 1.4099 | 6.4435
73.6 | 1.4114 | 6.4476
73.7 | 1.4129 | 6.4527
73.8 | 1.4143 | 6.4561
73.9 | 1.4162 | 6.4626
74 | 1.4181 | 6.471
74.1 | 1.4197 | 6.4761
74.2 | 1.4213 | 6.4809
74.3 | 1.4227 | 6.4847
74.4 | 1.4246 | 6.4913
74.5 | 1.4264 | 6.4968
74.6 | 1.428 | 6.5019
74.7 | 1.4297 | 6.5077
74.8 | 1.4312 | 6.5128
74.9 | 1.4329 | 6.5179
75 | 1.4347 | 6.5243
75.1 | 1.4363 | 6.5304
75.2 | 1.438 | 6.5359
75.3 | 1.4396 | 6.5405
75.4 | 1.4412 | 6.5461
75.5 | 1.4429 | 6.5529
75.6 | 1.4446 | 6.5585
75.7 | 1.4464 | 6.5641
75.8 | 1.4481 | 6.5695
75.9 | 1.4496 | 6.574
76 | 1.4512 | 6.5795
76.1 | 1.4529 | 6.5862
76.2 | 1.4548 | 6.5928
76.3 | 1.4565 | 6.5979
76.4 | 1.4578 | 6.6012
76.5 | 1.4595 | 6.6071
76.6 | 1.4612 | 6.613
76.7 | 1.4631 | 6.6204
76.8 | 1.4649 | 6.6272
76.9 | 1.4662 | 6.6305
77 | 1.4678 | 6.6357
77.1 | 1.4695 | 6.6407
77.2 | 1.4715 | 6.6482
77.3 | 1.4733 | 6.6545
77.4 | 1.4744 | 6.6552
77.5 | 1.4761 | 6.6608
77.6 | 1.4778 | 6.6675
77.7 | 1.4798 | 6.6759
77.8 | 1.4817 | 6.6821
77.9 | 1.4827 | 6.6831
78 | 1.4844 | 6.6895
78.1 | 1.4861 | 6.6954
78.2 | 1.4882 | 6.7029
78.3 | 1.49 | 6.7102
78.4 | 1.4911 | 6.7109
78.5 | 1.4927 | 6.7161
78.6 | 1.4945 | 6.7229
78.7 | 1.4966 | 6.7306
78.8 | 1.4984 | 6.736
78.9 | 1.4994 | 6.7372
79 | 1.501 | 6.7429
79.1 | 1.5028 | 6.7509
79.2 | 1.505 | 6.7589
79.3 | 1.5067 | 6.7644
79.4 | 1.5077 | 6.7656
79.5 | 1.5093 | 6.7711
79.6 | 1.5111 | 6.7775
79.7 | 1.5133 | 6.7866
79.8 | 1.515 | 6.7925
79.9 | 1.5161 | 6.7935
80 | 1.5176 | 6.7977
80.1 | 1.5194 | 6.804
80.2 | 1.5216 | 6.813
80.3 | 1.5233 | 6.8184
80.4 | 1.5244 | 6.8202
80.5 | 1.5259 | 6.8253
80.6 | 1.5278 | 6.832
80.7 | 1.53 | 6.8405
80.8 | 1.5316 | 6.846
80.9 | 1.5328 | 6.8483
81 | 1.5342 | 6.8519
81.1 | 1.5361 | 6.8587
81.2 | 1.5383 | 6.8674
81.3 | 1.5399 | 6.8721
81.4 | 1.5412 | 6.8751
81.5 | 1.5426 | 6.8788
81.6 | 1.5445 | 6.8856
81.7 | 1.5466 | 6.8937
81.8 | 1.5483 | 6.8985
81.9 | 1.5495 | 6.901
82 | 1.551 | 6.9052
82.1 | 1.5529 | 6.9129
82.2 | 1.5549 | 6.9197
82.3 | 1.5564 | 6.9241
82.4 | 1.5579 | 6.9285
82.5 | 1.5593 | 6.9325
82.6 | 1.5612 | 6.9387
82.7 | 1.5632 | 6.9467
82.8 | 1.5648 | 6.9518
82.9 | 1.5663 | 6.9556
83 | 1.5677 | 6.9593
83.1 | 1.5695 | 6.9661
83.2 | 1.5715 | 6.9725
83.3 | 1.573 | 6.9768
83.4 | 1.5747 | 6.9821
83.5 | 1.5761 | 6.9864
83.6 | 1.5779 | 6.9929
83.7 | 1.5797 | 6.9986
83.8 | 1.5813 | 7.0037
83.9 | 1.583 | 7.0095
84 | 1.5845 | 7.0142
84.1 | 1.5862 | 7.0192
84.2 | 1.588 | 7.0254
84.3 | 1.5896 | 7.0302
84.4 | 1.5914 | 7.0373
84.5 | 1.5929 | 7.0411
84.6 | 1.5946 | 7.0449
84.7 | 1.5963 | 7.0499
84.8 | 1.598 | 7.0548
84.9 | 1.5998 | 7.0612
85 | 1.6014 | 7.0669
85.1 | 1.6028 | 7.0704
85.2 | 1.6045 | 7.0758
85.3 | 1.6062 | 7.081
85.4 | 1.6081 | 7.0882
85.5 | 1.6098 | 7.0938
85.6 | 1.6111 | 7.0965
85.7 | 1.6128 | 7.1022
85.8 | 1.6145 | 7.108
85.9 | 1.6164 | 7.1149
86 | 1.6183 | 7.1217
86.1 | 1.6194 | 7.1232
86.2 | 1.6211 | 7.1284
86.3 | 1.6229 | 7.1343
86.4 | 1.6248 | 7.141
86.5 | 1.6267 | 7.1487
86.6 | 1.6278 | 7.1497
86.7 | 1.6294 | 7.1547
86.8 | 1.6311 | 7.1603
86.9 | 1.6331 | 7.169
87 | 1.6351 | 7.1761
87.1 | 1.6361 | 7.1765
87.2 | 1.6376 | 7.1804
87.3 | 1.6394 | 7.1867
87.4 | 1.6416 | 7.196
87.5 | 1.6434 | 7.2021
87.6 | 1.6444 | 7.2024
87.7 | 1.646 | 7.2074
87.8 | 1.6479 | 7.2143
87.9 | 1.6499 | 7.2213
88 | 1.6519 | 7.2294
88.1 | 1.6527 | 7.2292
88.2 | 1.6542 | 7.234
88.3 | 1.6562 | 7.2408
88.4 | 1.6582 | 7.2481
88.5 | 1.6601 | 7.2553
88.6 | 1.6611 | 7.2556
88.7 | 1.6626 | 7.2597
88.8 | 1.6645 | 7.2669
88.9 | 1.6666 | 7.276
89 | 1.6685 | 7.2813
89.1 | 1.6694 | 7.2815
89.2 | 1.6709 | 7.2848
89.3 | 1.6728 | 7.2921
89.4 | 1.6749 | 7.3001
89.5 | 1.6768 | 7.3071
89.6 | 1.6779 | 7.3085
89.7 | 1.6792 | 7.3117
89.8 | 1.6811 | 7.3185
89.9 | 1.6833 | 7.327
90 | 1.6848 | 7.3319
90.1 | 1.6862 | 7.3343
90.2 | 1.6875 | 7.3375
90.3 | 1.6895 | 7.3449
90.4 | 1.6917 | 7.3538
90.5 | 1.6932 | 7.3576
90.6 | 1.6947 | 7.3612
90.7 | 1.6959 | 7.364
90.8 | 1.6979 | 7.3714
90.9 | 1.6999 | 7.3789
91 | 1.7015 | 7.3839
91.1 | 1.703 | 7.3884
91.2 | 1.7043 | 7.3913
91.3 | 1.7062 | 7.3975
91.4 | 1.7081 | 7.4054
91.5 | 1.7098 | 7.4105
91.6 | 1.7113 | 7.4149
91.7 | 1.7127 | 7.4177
91.8 | 1.7146 | 7.4248
91.9 | 1.7164 | 7.4324
92 | 1.718 | 7.4364
92.1 | 1.7197 | 7.4418
92.2 | 1.7211 | 7.4455
92.3 | 1.7228 | 7.4512
92.4 | 1.7247 | 7.4576
92.5 | 1.7263 | 7.4621
92.6 | 1.728 | 7.468
92.7 | 1.7296 | 7.4729
92.8 | 1.7312 | 7.4768
92.9 | 1.733 | 7.4829
93 | 1.7346 | 7.4877
93.1 | 1.7364 | 7.4944
93.2 | 1.738 | 7.4994
93.3 | 1.7395 | 7.5034
93.4 | 1.7413 | 7.5098
93.5 | 1.743 | 7.5156
93.6 | 1.7447 | 7.521
93.7 | 1.7465 | 7.5268
93.8 | 1.7479 | 7.5299
93.9 | 1.7496 | 7.5353
94 | 1.7512 | 7.5405
94.1 | 1.7531 | 7.5481
94.2 | 1.7549 | 7.5539
94.3 | 1.7561 | 7.556
94.4 | 1.7578 | 7.5611
94.5 | 1.7595 | 7.5669
94.6 | 1.7614 | 7.5733
94.7 | 1.7634 | 7.5812
94.8 | 1.7645 | 7.5825
94.9 | 1.7661 | 7.5871
95 | 1.7678 | 7.5937
95.1 | 1.7697 | 7.6001
95.2 | 1.7718 | 7.6074
95.3 | 1.7728 | 7.6082
95.4 | 1.7743 | 7.6124
95.5 | 1.7762 | 7.6182
95.6 | 1.778 | 7.6248
95.7 | 1.7801 | 7.6334
95.8 | 1.7812 | 7.6346
95.9 | 1.7826 | 7.6384
96 | 1.7844 | 7.6443
96.1 | 1.7865 | 7.6534
96.2 | 1.7885 | 7.6604
96.3 | 1.7895 | 7.6607
96.4 | 1.7909 | 7.6642
96.5 | 1.7928 | 7.6709
96.6 | 1.7949 | 7.6796
96.7 | 1.7968 | 7.6865
96.8 | 1.7979 | 7.6874
96.9 | 1.7993 | 7.6908
97 | 1.801 | 7.6962
97.1 | 1.8032 | 7.7051
97.2 | 1.8052 | 7.7131
97.3 | 1.8062 | 7.7137
97.4 | 1.8075 | 7.717
97.5 | 1.8094 | 7.7231
97.6 | 1.8115 | 7.7315
97.7 | 1.8134 | 7.7388
97.8 | 1.8146 | 7.7401
97.9 | 1.8159 | 7.7434
98 | 1.8177 | 7.7496
98.1 | 1.8199 | 7.759
98.2 | 1.8217 | 7.7642
98.3 | 1.8229 | 7.7669
98.4 | 1.8242 | 7.7692
98.5 | 1.826 | 7.7754
98.6 | 1.8282 | 7.7843
98.7 | 1.83 | 7.7904
98.8 | 1.8313 | 7.7926
98.9 | 1.8326 | 7.7956
99 | 1.8344 | 7.8017
99.1 | 1.8366 | 7.8111
99.2 | 1.8382 | 7.8157
99.3 | 1.8396 | 7.8188
99.4 | 1.841 | 7.8223
99.5 | 1.8428 | 7.8282
99.6 | 1.8449 | 7.8371
99.7 | 1.8466 | 7.8425
99.8 | 1.848 | 7.8451
99.9 | 1.8493 | 7.8486
100 | 1.8511 | 7.8546
100.1 | 1.8532 | 7.8618
100.2 | 1.8548 | 7.8661
100.3 | 1.8563 | 7.8716
100.4 | 1.8578 | 7.8754
100.5 | 1.8595 | 7.8804
100.6 | 1.8614 | 7.887
100.7 | 1.863 | 7.8923
100.8 | 1.8646 | 7.8966
100.9 | 1.8662 | 7.9012
101 | 1.8677 | 7.9058
101.1 | 1.8697 | 7.9142
101.2 | 1.8714 | 7.9193
101.3 | 1.873 | 7.9238
101.4 | 1.8746 | 7.9282
101.5 | 1.8762 | 7.9332
101.6 | 1.878 | 7.9383
101.7 | 1.8796 | 7.9429
101.8 | 1.8814 | 7.9496
101.9 | 1.8831 | 7.9552
102 | 1.8845 | 7.9588
102.1 | 1.8863 | 7.9641
102.2 | 1.8879 | 7.9695
102.3 | 1.8897 | 7.9759
102.4 | 1.8915 | 7.9824
102.5 | 1.8929 | 7.986
102.6 | 1.8945 | 7.9912
102.7 | 1.8962 | 7.9968
102.8 | 1.898 | 8.0034
102.9 | 1.8999 | 8.0093
103 | 1.9013 | 8.012
103.1 | 1.9028 | 8.0164
103.2 | 1.9045 | 8.0217
103.3 | 1.9063 | 8.0281
103.4 | 1.9083 | 8.0358
103.5 | 1.9096 | 8.0384
103.6 | 1.911 | 8.0415
103.7 | 1.9128 | 8.0478
103.8 | 1.9146 | 8.055
103.9 | 1.9167 | 8.0626
104 | 1.9179 | 8.0642
104.1 | 1.9193 | 8.068
104.2 | 1.921 | 8.0741
104.3 | 1.923 | 8.0814
104.4 | 1.9252 | 8.0896
104.5 | 1.9263 | 8.0917
104.6 | 1.9275 | 8.0931
104.7 | 1.9294 | 8.0995
104.8 | 1.9313 | 8.1069
104.9 | 1.9336 | 8.116
105 | 1.9346 | 8.1171
105.1 | 1.9359 | 8.1199
105.2 | 1.9377 | 8.1264
105.3 | 1.9398 | 8.1347
105.4 | 1.9419 | 8.1418
105.5 | 1.9429 | 8.1432
105.6 | 1.9442 | 8.1456
105.7 | 1.946 | 8.1525
105.8 | 1.9481 | 8.1599
105.9 | 1.9503 | 8.1681
106 | 1.9513 | 8.1691
106.1 | 1.9526 | 8.1715
106.2 | 1.9544 | 8.1776
106.3 | 1.9564 | 8.1855
106.4 | 1.9585 | 8.1942
106.5 | 1.9597 | 8.1964
106.6 | 1.9609 | 8.1983
106.7 | 1.9626 | 8.2036
106.8 | 1.9648 | 8.2123
106.9 | 1.9667 | 8.2191
107 | 1.968 | 8.2223
107.1 | 1.9693 | 8.2246
107.2 | 1.971 | 8.2308
107.3 | 1.9732 | 8.2392
107.4 | 1.975 | 8.2445
107.5 | 1.9763 | 8.247
107.6 | 1.9777 | 8.2503
107.7 | 1.9794 | 8.256
107.8 | 1.9815 | 8.2645
107.9 | 1.9833 | 8.2708
108 | 1.9846 | 8.2741
108.1 | 1.9861 | 8.2775
108.2 | 1.9877 | 8.2823
108.3 | 1.9898 | 8.2911
108.4 | 1.9915 | 8.2964
108.5 | 1.993 | 8.2994
108.6 | 1.9945 | 8.3033
108.7 | 1.9961 | 8.3081
108.8 | 1.9982 | 8.3174
108.9 | 1.9998 | 8.3221
109 | 2.0013 | 8.3256
109.1 | 2.0029 | 8.3306
109.2 | 2.0044 | 8.3352
109.3 | 2.0064 | 8.3416
109.4 | 2.008 | 8.3468
109.5 | 2.0096 | 8.3517
109.6 | 2.0112 | 8.3574
109.7 | 2.0128 | 8.3615
109.8 | 2.0147 | 8.3692
109.9 | 2.0163 | 8.3734
110 | 2.018 | 8.3789
110.1 | 2.0197 | 8.3836
110.2 | 2.0212 | 8.3884
110.3 | 2.0229 | 8.3953
110.4 | 2.0246 | 8.4004
110.5 | 2.0263 | 8.4054
110.6 | 2.0281 | 8.4115
110.7 | 2.0296 | 8.415
110.8 | 2.0312 | 8.4197
110.9 | 2.033 | 8.4255
111 | 2.0347 | 8.4311
111.1 | 2.0365 | 8.4374
111.2 | 2.038 | 8.441
111.3 | 2.0395 | 8.4444
111.4 | 2.0412 | 8.4501
111.5 | 2.043 | 8.4563
111.6 | 2.0449 | 8.464
111.7 | 2.0464 | 8.4674
111.8 | 2.0478 | 8.4707
111.9 | 2.0495 | 8.4771
112 | 2.0512 | 8.4828
112.1 | 2.0533 | 8.4908
112.2 | 2.0547 | 8.4941
112.3 | 2.056 | 8.4974
112.4 | 2.0578 | 8.5029
112.5 | 2.0595 | 8.5089
112.6 | 2.0617 | 8.5173
112.7 | 2.063 | 8.5206
112.8 | 2.0643 | 8.5224
112.9 | 2.0661 | 8.5285
113 | 2.0679 | 8.5358
113.1 | 2.0701 | 8.5438
113.2 | 2.0714 | 8.5461
113.3 | 2.0726 | 8.5488
113.4 | 2.0744 | 8.5553
113.5 | 2.0763 | 8.5621
113.6 | 2.0785 | 8.5702
113.7 | 2.0797 | 8.5718
113.8 | 2.0809 | 8.574
113.9 | 2.0827 | 8.5803
114 | 2.0847 | 8.5874
114.1 | 2.0868 | 8.5961
114.2 | 2.088 | 8.5983
114.3 | 2.0893 | 8.6003
114.4 | 2.091 | 8.6066
114.5 | 2.0931 | 8.6146
114.6 | 2.0951 | 8.6215
114.7 | 2.0964 | 8.6234
114.8 | 2.0976 | 8.6259
114.9 | 2.0993 | 8.632
115 | 2.1014 | 8.6401
115.1 | 2.1033 | 8.6466
115.2 | 2.1047 | 8.6497
115.3 | 2.1059 | 8.652
115.4 | 2.1077 | 8.6578
115.5 | 2.1097 | 8.665
115.6 | 2.1117 | 8.6731
115.7 | 2.113 | 8.6764
115.8 | 2.1143 | 8.679
115.9 | 2.116 | 8.6839
116 | 2.1181 | 8.6915
116.1 | 2.12 | 8.6983
116.2 | 2.1213 | 8.7009
116.3 | 2.1227 | 8.7035
116.4 | 2.1244 | 8.7081
116.5 | 2.1265 | 8.7175
116.6 | 2.1282 | 8.7225
116.7 | 2.1297 | 8.7254
116.8 | 2.1311 | 8.7286
116.9 | 2.1327 | 8.7334
117 | 2.1348 | 8.7409
117.1 | 2.1366 | 8.7469
117.2 | 2.138 | 8.7506
117.3 | 2.1395 | 8.7546
117.4 | 2.1411 | 8.759
117.5 | 2.1431 | 8.7666
117.6 | 2.1449 | 8.773
117.7 | 2.1464 | 8.7768
117.8 | 2.1478 | 8.7805
117.9 | 2.1494 | 8.7844
118 | 2.1515 | 8.7928
118.1 | 2.153 | 8.7973
118.2 | 2.1546 | 8.8019
118.3 | 2.1562 | 8.807
118.4 | 2.1578 | 8.8109
118.5 | 2.1598 | 8.8182
118.6 | 2.1613 | 8.8217
118.7 | 2.163 | 8.8269
118.8 | 2.1646 | 8.832
118.9 | 2.1662 | 8.8363
119 | 2.168 | 8.8422
119.1 | 2.1696 | 8.8469
119.2 | 2.1713 | 8.8526
119.3 | 2.1731 | 8.8586
119.4 | 2.1746 | 8.8621
119.5 | 2.1762 | 8.8672
119.6 | 2.1779 | 8.873
119.7 | 2.1797 | 8.8797
119.8 | 2.1815 | 8.8852
119.9 | 2.183 | 8.8885
120 | 2.1846 | 8.8928
120.1 | 2.1862 | 8.8977
120.2 | 2.1879 | 8.9029
120.3 | 2.1899 | 8.9108
120.4 | 2.1913 | 8.9147
120.5 | 2.1928 | 8.9184
120.6 | 2.1945 | 8.9233
120.7 | 2.1962 | 8.9284
120.8 | 2.1983 | 8.9367
120.9 | 2.1997 | 8.9403
121 | 2.201 | 8.9428
121.1 | 2.2028 | 8.9489
121.2 | 2.2046 | 8.9552
121.3 | 2.2067 | 8.9633
121.4 | 2.2081 | 8.9663
121.5 | 2.2093 | 8.9683
121.6 | 2.2111 | 8.9738
121.7 | 2.2129 | 8.9793
121.8 | 2.215 | 8.9871
121.9 | 2.2164 | 8.99
122 | 2.2176 | 8.9921
122.1 | 2.2195 | 8.998
122.2 | 2.2212 | 9.0033
122.3 | 2.2234 | 9.0124
122.4 | 2.2248 | 9.0156
122.5 | 2.2259 | 9.0165
122.6 | 2.2278 | 9.022
122.7 | 2.2296 | 9.0281
122.8 | 2.2317 | 9.036
122.9 | 2.2331 | 9.0394
123 | 2.2342 | 9.0402
123.1 | 2.236 | 9.0467
123.2 | 2.238 | 9.0526
123.3 | 2.2402 | 9.0604
123.4 | 2.2415 | 9.0623
123.5 | 2.2426 | 9.0634
123.6 | 2.2444 | 9.0697
123.7 | 2.2463 | 9.0771
123.8 | 2.2484 | 9.0844
123.9 | 2.2498 | 9.0878
124 | 2.2509 | 9.0885
124.1 | 2.2527 | 9.0952
124.2 | 2.2547 | 9.1019
124.3 | 2.2567 | 9.1091
124.4 | 2.2581 | 9.1129
124.5 | 2.2592 | 9.114
124.6 | 2.261 | 9.1197
124.7 | 2.2629 | 9.1268
124.8 | 2.265 | 9.1338
124.9 | 2.2665 | 9.1373
125 | 2.2677 | 9.1387
125.1 | 2.2693 | 9.1434
125.2 | 2.2714 | 9.153
125.3 | 2.2733 | 9.1595
125.4 | 2.2748 | 9.1629
125.5 | 2.2761 | 9.1653
125.6 | 2.2777 | 9.169
125.7 | 2.2799 | 9.1786
125.8 | 2.2815 | 9.1829
125.9 | 2.2831 | 9.1863
126 | 2.2844 | 9.1892
126.1 | 2.2859 | 9.194
126.2 | 2.2881 | 9.2022
126.3 | 2.2899 | 9.2073
126.4 | 2.2914 | 9.2107
126.5 | 2.2929 | 9.2149
126.6 | 2.2943 | 9.2181
126.7 | 2.2964 | 9.2254
126.8 | 2.2981 | 9.2315
126.9 | 2.2996 | 9.2349
127 | 2.3013 | 9.2399
127.1 | 2.3027 | 9.2433
127.2 | 2.3046 | 9.2497
127.3 | 2.3064 | 9.2552
127.4 | 2.3079 | 9.2594
127.5 | 2.3096 | 9.2642
127.6 | 2.3112 | 9.2687
127.7 | 2.313 | 9.2747
127.8 | 2.3146 | 9.2797
127.9 | 2.3163 | 9.2851
128 | 2.3182 | 9.2912
128.1 | 2.3196 | 9.2945
128.2 | 2.3213 | 9.2994
128.3 | 2.323 | 9.3046
128.4 | 2.3247 | 9.3102
128.5 | 2.3264 | 9.3159
128.6 | 2.328 | 9.3198
128.7 | 2.3296 | 9.3242
128.8 | 2.3312 | 9.3293
128.9 | 2.3328 | 9.3341
129 | 2.3349 | 9.3417
129.1 | 2.3364 | 9.3449
129.2 | 2.3378 | 9.349
129.3 | 2.3396 | 9.3554
129.4 | 2.3412 | 9.36
129.5 | 2.3433 | 9.3683
129.6 | 2.3447 | 9.3712
129.7 | 2.3461 | 9.374
129.8 | 2.3478 | 9.3785
129.9 | 2.3496 | 9.3848
130 | 2.3516 | 9.3923
130.1 | 2.3531 | 9.397
130.2 | 2.3543 | 9.3987
130.3 | 2.356 | 9.4033
130.4 | 2.3579 | 9.4096
130.5 | 2.36 | 9.4187
130.6 | 2.3616 | 9.4229
130.7 | 2.3626 | 9.4235
130.8 | 2.3644 | 9.4297
130.9 | 2.3663 | 9.4367
131 | 2.3684 | 9.4442
131.1 | 2.3699 | 9.4479
131.2 | 2.3709 | 9.4488
131.3 | 2.3727 | 9.4549
131.4 | 2.3746 | 9.4613
131.5 | 2.3768 | 9.4696
131.6 | 2.3782 | 9.4729
131.7 | 2.3793 | 9.4747
131.8 | 2.381 | 9.4802
131.9 | 2.3829 | 9.4862
132 | 2.3852 | 9.496
132.1 | 2.3865 | 9.4976
132.2 | 2.3876 | 9.4994
132.3 | 2.3894 | 9.5051
132.4 | 2.3912 | 9.5115
132.5 | 2.3934 | 9.5206
132.6 | 2.3948 | 9.5238
132.7 | 2.396 | 9.5255
132.8 | 2.3976 | 9.5297
132.9 | 2.3996 | 9.5364
133 | 2.4017 | 9.5443
133.1 | 2.4031 | 9.5475
133.2 | 2.4043 | 9.55
133.3 | 2.4059 | 9.5551
133.4 | 2.408 | 9.5627
133.5 | 2.41 | 9.5699
133.6 | 2.4115 | 9.5742
133.7 | 2.4127 | 9.5762
133.8 | 2.4143 | 9.5803
133.9 | 2.4164 | 9.5882
134 | 2.4183 | 9.5954
134.1 | 2.4198 | 9.5995
134.2 | 2.4212 | 9.602
134.3 | 2.4227 | 9.6056
134.4 | 2.4247 | 9.6134
134.5 | 2.4265 | 9.6187
134.6 | 2.428 | 9.6225
134.7 | 2.4296 | 9.6265
134.8 | 2.431 | 9.6314
134.9 | 2.433 | 9.6393
135 | 2.4349 | 9.6452
135.1 | 2.4364 | 9.6485
135.2 | 2.4379 | 9.6528
135.3 | 2.4394 | 9.6571
135.4 | 2.4413 | 9.6636
135.5 | 2.4431 | 9.6691
135.6 | 2.4446 | 9.6738
135.7 | 2.4462 | 9.6784
135.8 | 2.4478 | 9.6824
135.9 | 2.4497 | 9.689
136 | 2.4513 | 9.6934
136.1 | 2.4529 | 9.6981
136.2 | 2.4547 | 9.7035
136.3 | 2.4562 | 9.7071
136.4 | 2.458 | 9.714
136.5 | 2.4597 | 9.7188
136.6 | 2.4613 | 9.7231
136.7 | 2.4631 | 9.7296
136.8 | 2.4646 | 9.7337
136.9 | 2.4662 | 9.7388
137 | 2.468 | 9.7438
137.1 | 2.4697 | 9.7493
137.2 | 2.4715 | 9.7553
137.3 | 2.473 | 9.76
137.4 | 2.4744 | 9.7632
137.5 | 2.4762 | 9.7692
137.6 | 2.4779 | 9.7743
137.7 | 2.4798 | 9.7808
137.8 | 2.4816 | 9.7856
137.9 | 2.4828 | 9.788
138 | 2.4845 | 9.7935
138.1 | 2.4862 | 9.7991
138.2 | 2.4882 | 9.8058
138.3 | 2.4898 | 9.8104
138.4 | 2.491 | 9.8125
138.5 | 2.4927 | 9.8174
138.6 | 2.4944 | 9.8229
138.7 | 2.4967 | 9.8319
138.8 | 2.4983 | 9.837
138.9 | 2.4993 | 9.8374
139 | 2.501 | 9.8433
139.1 | 2.5029 | 9.849
139.2 | 2.505 | 9.8564
139.3 | 2.5066 | 9.861
139.4 | 2.5076 | 9.8609
139.5 | 2.5094 | 9.8676
139.6 | 2.5112 | 9.8748
139.7 | 2.5133 | 9.8822
139.8 | 2.515 | 9.8864
139.9 | 2.516 | 9.8873
140 | 2.5177 | 9.8925
140.1 | 2.5195 | 9.8991
140.2 | 2.5217 | 9.9073
140.3 | 2.5234 | 9.9125
140.4 | 2.5243 | 9.9125
140.5 | 2.5259 | 9.9178
140.6 | 2.5279 | 9.9239
140.7 | 2.5301 | 9.9323
140.8 | 2.5316 | 9.936
140.9 | 2.5327 | 9.9375
141 | 2.5343 | 9.9417
141.1 | 2.5362 | 9.9483
141.2 | 2.5383 | 9.9573
141.3 | 2.5399 | 9.9611
141.4 | 2.5411 | 9.9627
141.5 | 2.5426 | 9.9668
141.6 | 2.5445 | 9.974
141.7 | 2.5467 | 9.982
141.8 | 2.5482 | 9.9855
141.9 | 2.5494 | 9.987
142 | 2.5509 | 9.9909
142.1 | 2.5529 | 9.9988
142.2 | 2.5549 | 10.0062
142.3 | 2.5565 | 10.0099
142.4 | 2.5579 | 10.0129
142.5 | 2.5593 | 10.016
142.6 | 2.5612 | 10.022
142.7 | 2.5633 | 10.0296
142.8 | 2.5649 | 10.034
142.9 | 2.5662 | 10.0341
143 | 2.5677 | 10.0355
143.1 | 2.5696 | 10.0415
143.2 | 2.5716 | 10.0477
143.3 | 2.5731 | 10.0504
143.4 | 2.5745 | 10.0531
143.5 | 2.576 | 10.0564
143.6 | 2.5779 | 10.0614
143.7 | 2.5799 | 10.0675
143.8 | 2.5814 | 10.0702
143.9 | 2.5829 | 10.0743
144 | 2.5844 | 10.0772
144.1 | 2.5862 | 10.0826
144.2 | 2.5881 | 10.0879
144.3 | 2.5897 | 10.092
144.4 | 2.5913 | 10.0956
144.5 | 2.5929 | 10.0997
144.6 | 2.5945 | 10.1041
144.7 | 2.5963 | 10.1099
144.8 | 2.598 | 10.1152
144.9 | 2.5996 | 10.1193
145 | 2.6012 | 10.123
145.1 | 2.6029 | 10.1271
145.2 | 2.6047 | 10.1328
145.3 | 2.6063 | 10.1377
145.4 | 2.6079 | 10.1415
145.5 | 2.6097 | 10.147
145.6 | 2.6112 | 10.1502
145.7 | 2.6129 | 10.1557
145.8 | 2.6146 | 10.1608
145.9 | 2.6164 | 10.1658
146 | 2.6183 | 10.1711
146.1 | 2.6195 | 10.1731
146.2 | 2.6212 | 10.1771
146.3 | 2.6229 | 10.182
146.4 | 2.6248 | 10.1881
146.5 | 2.6266 | 10.1939
146.6 | 2.6278 | 10.1956
146.7 | 2.6295 | 10.2006
146.8 | 2.6312 | 10.2048
146.9 | 2.6331 | 10.2111
147 | 2.635 | 10.2175
147.1 | 2.6361 | 10.2183
147.2 | 2.6377 | 10.2223
147.3 | 2.6395 | 10.2272
147.4 | 2.6415 | 10.234
147.5 | 2.6434 | 10.241
147.6 | 2.6444 | 10.2408
147.7 | 2.646 | 10.245
147.8 | 2.6478 | 10.2498
147.9 | 2.6498 | 10.2563
148 | 2.6517 | 10.2613
148.1 | 2.6527 | 10.2616
148.2 | 2.6543 | 10.2652
148.3 | 2.6561 | 10.2702
148.4 | 2.6583 | 10.2789
148.5 | 2.6601 | 10.2835
148.6 | 2.6611 | 10.2835
148.7 | 2.6626 | 10.2871
148.8 | 2.6645 | 10.2933
148.9 | 2.6667 | 10.3011
149 | 2.6684 | 10.3052
149.1 | 2.6694 | 10.3053
149.2 | 2.6709 | 10.309
149.3 | 2.6728 | 10.3163
149.4 | 2.675 | 10.3241
149.5 | 2.6766 | 10.3281
149.6 | 2.6778 | 10.3295
149.7 | 2.6793 | 10.3327
149.8 | 2.6811 | 10.3384
149.9 | 2.6833 | 10.3459
150 | 2.685 | 10.3511
150.1 | 2.6861 | 10.3524
150.2 | 2.6876 | 10.3563
150.3 | 2.6895 | 10.3626
150.4 | 2.6916 | 10.37
150.5 | 2.6932 | 10.3745
150.6 | 2.6945 | 10.3762
150.7 | 2.6959 | 10.3804
150.8 | 2.6978 | 10.3868
150.9 | 2.6999 | 10.3948
151 | 2.7015 | 10.3986
151.1 | 2.7028 | 10.4017
151.2 | 2.7043 | 10.4057
151.3 | 2.7062 | 10.4113
151.4 | 2.7083 | 10.4186
151.5 | 2.7098 | 10.4223
151.6 | 2.7112 | 10.4255
151.7 | 2.7127 | 10.429
151.8 | 2.7146 | 10.4366
151.9 | 2.7165 | 10.4433
152 | 2.7181 | 10.4467
152.1 | 2.7196 | 10.451
152.2 | 2.721 | 10.4548
152.3 | 2.7228 | 10.4611
152.4 | 2.7248 | 10.4672
152.5 | 2.7264 | 10.4715
152.6 | 2.728 | 10.4764
152.7 | 2.7294 | 10.48
152.8 | 2.7312 | 10.4854
152.9 | 2.7331 | 10.4916
153 | 2.7346 | 10.4951
153.1 | 2.7363 | 10.4998
153.2 | 2.7378 | 10.5032
153.3 | 2.7395 | 10.5087
153.4 | 2.7413 | 10.5151
153.5 | 2.743 | 10.5206
153.6 | 2.7447 | 10.5256
153.7 | 2.7463 | 10.5294
153.8 | 2.7479 | 10.5343
153.9 | 2.7496 | 10.5398
154 | 2.7513 | 10.5445
154.1 | 2.7531 | 10.55
154.2 | 2.7547 | 10.5553
154.3 | 2.7562 | 10.5594
154.4 | 2.758 | 10.5649
154.5 | 2.7596 | 10.5689
154.6 | 2.7614 | 10.5743
154.7 | 2.7631 | 10.5793
154.8 | 2.7644 | 10.5821
154.9 | 2.7662 | 10.5876
155 | 2.7679 | 10.5941
155.1 | 2.7697 | 10.5998
155.2 | 2.7716 | 10.6058
155.3 | 2.7728 | 10.6076
155.4 | 2.7744 | 10.6127
155.5 | 2.7762 | 10.6182
155.6 | 2.7781 | 10.6246
155.7 | 2.78 | 10.6308
155.8 | 2.7811 | 10.6322
155.9 | 2.7827 | 10.637
156 | 2.7844 | 10.642
156.1 | 2.7865 | 10.6494
156.2 | 2.7883 | 10.6556
156.3 | 2.7894 | 10.6565
156.4 | 2.791 | 10.6616
156.5 | 2.7928 | 10.6667
156.6 | 2.7948 | 10.6749
156.7 | 2.7967 | 10.6817
156.8 | 2.7977 | 10.6819
156.9 | 2.7993 | 10.686
157 | 2.8011 | 10.692
157.1 | 2.8033 | 10.7011
157.2 | 2.8052 | 10.7067
157.3 | 2.8061 | 10.7063
157.4 | 2.8076 | 10.7106
157.5 | 2.8095 | 10.7175
157.6 | 2.8114 | 10.7247
157.7 | 2.8134 | 10.7319
157.8 | 2.8145 | 10.7327
157.9 | 2.8159 | 10.7362
158 | 2.8178 | 10.7424
158.1 | 2.8199 | 10.7499
158.2 | 2.8218 | 10.7566
158.3 | 2.8227 | 10.7566
158.4 | 2.8242 | 10.7607
158.5 | 2.8262 | 10.7665
158.6 | 2.8283 | 10.7747
158.7 | 2.8301 | 10.7809
158.8 | 2.8311 | 10.7813
158.9 | 2.8325 | 10.7844
159 | 2.8344 | 10.7908
159.1 | 2.8365 | 10.7996
159.2 | 2.8384 | 10.8055
159.3 | 2.8396 | 10.8072
159.4 | 2.8409 | 10.8101
159.5 | 2.8428 | 10.8159
159.6 | 2.8449 | 10.8232
159.7 | 2.8467 | 10.8289
159.8 | 2.8479 | 10.8312
159.9 | 2.8492 | 10.8341
160 | 2.8512 | 10.8416
160.1 | 2.8534 | 10.8495
160.2 | 2.8549 | 10.8538
160.3 | 2.8562 | 10.856
160.4 | 2.8576 | 10.8597
160.5 | 2.8594 | 10.8655
160.6 | 2.8615 | 10.8733
160.7 | 2.8632 | 10.8782
160.8 | 2.8647 | 10.882
160.9 | 2.866 | 10.8846
161 | 2.8678 | 10.8901
161.1 | 2.8699 | 10.8973
161.2 | 2.8714 | 10.9008
161.3 | 2.873 | 10.905
161.4 | 2.8744 | 10.9082
161.5 | 2.8763 | 10.9147
161.6 | 2.8781 | 10.9211
161.7 | 2.8797 | 10.9251
161.8 | 2.8813 | 10.9293
161.9 | 2.8827 | 10.9328
162 | 2.8844 | 10.9382
162.1 | 2.8864 | 10.9445
162.2 | 2.8881 | 10.9491
162.3 | 2.8897 | 10.9535
162.4 | 2.8912 | 10.9574
162.5 | 2.8928 | 10.9614
162.6 | 2.8947 | 10.9683
162.7 | 2.8963 | 10.9722
162.8 | 2.8981 | 10.9769
162.9 | 2.8997 | 10.981
163 | 2.9012 | 10.9843
163.1 | 2.903 | 10.9899
163.2 | 2.9046 | 10.9943
163.3 | 2.9063 | 10.9999
163.4 | 2.9081 | 11.0049
163.5 | 2.9095 | 11.0079
163.6 | 2.9112 | 11.0129
163.7 | 2.9129 | 11.0181
163.8 | 2.9148 | 11.0236
163.9 | 2.9165 | 11.0283
164 | 2.9178 | 11.0305
164.1 | 2.9195 | 11.036
164.2 | 2.9213 | 11.041
164.3 | 2.9231 | 11.0462
164.4 | 2.925 | 11.0522
164.5 | 2.9262 | 11.0538
164.6 | 2.9277 | 11.0582
164.7 | 2.9294 | 11.0635
164.8 | 2.9313 | 11.0695
164.9 | 2.9334 | 11.0771
165 | 2.9345 | 11.0783
165.1 | 2.936 | 11.0827
165.2 | 2.9378 | 11.0871
165.3 | 2.9398 | 11.0938
165.4 | 2.9418 | 11.1014
165.5 | 2.9428 | 11.1013
165.6 | 2.9444 | 11.1057
165.7 | 2.9461 | 11.1106
165.8 | 2.9482 | 11.1183
165.9 | 2.9502 | 11.1247
166 | 2.9511 | 11.1243
166.1 | 2.9526 | 11.1283
166.2 | 2.9544 | 11.1339
166.3 | 2.9564 | 11.1402
166.4 | 2.9585 | 11.1477
166.5 | 2.9595 | 11.1477
166.6 | 2.9609 | 11.1508
166.7 | 2.9628 | 11.1579
166.8 | 2.9649 | 11.1646
166.9 | 2.9668 | 11.1704
167 | 2.9678 | 11.1708
167.1 | 2.9692 | 11.1734
167.2 | 2.9711 | 11.1803
167.3 | 2.9732 | 11.187
167.4 | 2.9751 | 11.1931
167.5 | 2.9762 | 11.1935
167.6 | 2.9775 | 11.1963
167.7 | 2.9793 | 11.2029
167.8 | 2.9814 | 11.2095
167.9 | 2.9834 | 11.216
168 | 2.9846 | 11.2179
168.1 | 2.9859 | 11.2195
168.2 | 2.9877 | 11.2249
168.3 | 2.9899 | 11.2333
168.4 | 2.9916 | 11.2386
168.5 | 2.9929 | 11.2405
168.6 | 2.9943 | 11.2429
168.7 | 2.9961 | 11.2479
168.8 | 2.9983 | 11.2562
168.9 | 2.9999 | 11.2602
169 | 3.0012 | 11.2618
169.1 | 3.0027 | 11.2644
169.2 | 3.0044 | 11.2687
169.3 | 3.0066 | 11.2775
169.4 | 3.0083 | 11.2824
169.5 | 3.0096 | 11.2847
169.6 | 3.011 | 11.2867
169.7 | 3.0129 | 11.2915
169.8 | 3.0149 | 11.2973
169.9 | 3.0164 | 11.3
170 | 3.0181 | 11.304
170.1 | 3.0194 | 11.3061
170.2 | 3.0211 | 11.3102
170.3 | 3.0231 | 11.3163
170.4 | 3.0247 | 11.3187
170.5 | 3.0262 | 11.3219
170.6 | 3.0278 | 11.3244
170.7 | 3.0295 | 11.3282
170.8 | 3.0314 | 11.3333
170.9 | 3.033 | 11.3354
171 | 3.0346 | 11.3388
171.1 | 3.0363 | 11.3413
171.2 | 3.0378 | 11.3441
171.3 | 3.0396 | 11.3484
171.4 | 3.0413 | 11.3515
171.5 | 3.0431 | 11.3561
171.6 | 3.0447 | 11.3596
171.7 | 3.0462 | 11.3622
171.8 | 3.048 | 11.3665
171.9 | 3.0495 | 11.3694
172 | 3.0513 | 11.3737
172.1 | 3.0532 | 11.3789
172.2 | 3.0546 | 11.3811
172.3 | 3.0561 | 11.3837
172.4 | 3.058 | 11.3888
172.5 | 3.0597 | 11.3932
172.6 | 3.0616 | 11.399
172.7 | 3.0629 | 11.4009
172.8 | 3.0644 | 11.404
172.9 | 3.0661 | 11.4078
173 | 3.068 | 11.4135
173.1 | 3.07 | 11.4196
173.2 | 3.0712 | 11.4207
173.3 | 3.0727 | 11.4231
173.4 | 3.0743 | 11.4268
173.5 | 3.0763 | 11.4325
173.6 | 3.0785 | 11.4396
173.7 | 3.0796 | 11.4397
173.8 | 3.081 | 11.442
173.9 | 3.0828 | 11.4469
174 | 3.0847 | 11.4513
174.1 | 3.0868 | 11.4571
174.2 | 3.0879 | 11.4576
174.3 | 3.0893 | 11.4593
174.4 | 3.0911 | 11.4644
174.5 | 3.093 | 11.4699
174.6 | 3.0952 | 11.4777
174.7 | 3.0963 | 11.4779
174.8 | 3.0976 | 11.4794
174.9 | 3.0994 | 11.4845
175 | 3.1015 | 11.4912
175.1 | 3.1035 | 11.4973
175.2 | 3.1046 | 11.4978
175.3 | 3.1059 | 11.4999
175.4 | 3.1077 | 11.5049
175.5 | 3.1098 | 11.5116
175.6 | 3.1117 | 11.5179
175.7 | 3.113 | 11.5196
175.8 | 3.1143 | 11.5219
175.9 | 3.1159 | 11.526
176 | 3.1182 | 11.5328
176.1 | 3.1201 | 11.5386
176.2 | 3.1212 | 11.5394
176.3 | 3.1226 | 11.5418
176.4 | 3.1243 | 11.5467
176.5 | 3.1265 | 11.5555
176.6 | 3.1285 | 11.5616
176.7 | 3.1297 | 11.5628
176.8 | 3.1309 | 11.5648
176.9 | 3.1327 | 11.5691
177 | 3.1348 | 11.577
177.1 | 3.1366 | 11.5815
177.2 | 3.1381 | 11.5838
177.3 | 3.1393 | 11.5852
177.4 | 3.1411 | 11.5902
177.5 | 3.1432 | 11.5974
177.6 | 3.145 | 11.6022
177.7 | 3.1463 | 11.6038
177.8 | 3.1477 | 11.6061
177.9 | 3.1495 | 11.6108
178 | 3.1515 | 11.6178
178.1 | 3.1532 | 11.6221
178.2 | 3.1547 | 11.6244
178.3 | 3.1561 | 11.6272
178.4 | 3.1577 | 11.6317
178.5 | 3.1598 | 11.6392
178.6 | 3.1615 | 11.644
178.7 | 3.163 | 11.6471
178.8 | 3.1645 | 11.6502
178.9 | 3.1661 | 11.6546
179 | 3.168 | 11.6606
179.1 | 3.1697 | 11.6653
179.2 | 3.1712 | 11.6689
179.3 | 3.1729 | 11.6732
179.4 | 3.1746 | 11.6775
179.5 | 3.1763 | 11.6828
179.6 | 3.178 | 11.6876
179.7 | 3.1798 | 11.6934
179.8 | 3.1813 | 11.696
179.9 | 3.1829 | 11.7004
180 | 3.1846 | 11.7048
180.1 | 3.1863 | 11.7099
180.2 | 3.188 | 11.7145
180.3 | 3.1898 | 11.7199
180.4 | 3.1913 | 11.7229
180.5 | 3.1929 | 11.7265
180.6 | 3.1945 | 11.7306
180.7 | 3.1964 | 11.737
180.8 | 3.1982 | 11.7428
180.9 | 3.1996 | 11.7453
181 | 3.2012 | 11.7488
181.1 | 3.2029 | 11.7538
181.2 | 3.2046 | 11.76
181.3 | 3.2066 | 11.7664
181.4 | 3.208 | 11.7692
181.5 | 3.2094 | 11.7715
181.6 | 3.2112 | 11.776
181.7 | 3.213 | 11.7817
181.8 | 3.215 | 11.7886
181.9 | 3.2163 | 11.7903
182 | 3.2176 | 11.7931
182.1 | 3.2195 | 11.7986
182.2 | 3.2213 | 11.8042
182.3 | 3.2234 | 11.8107
182.4 | 3.2247 | 11.8127
182.5 | 3.226 | 11.8151
182.6 | 3.2277 | 11.8204
182.7 | 3.2296 | 11.8264
182.8 | 3.2317 | 11.8338
182.9 | 3.233 | 11.836
183 | 3.2343 | 11.8382
183.1 | 3.236 | 11.843
183.2 | 3.238 | 11.8487
183.3 | 3.2402 | 11.8572
183.4 | 3.2413 | 11.8576
183.5 | 3.2426 | 11.8599
183.6 | 3.2444 | 11.8651
183.7 | 3.2464 | 11.8715
183.8 | 3.2485 | 11.8788
183.9 | 3.2497 | 11.8804
184 | 3.2509 | 11.8823
184.1 | 3.2527 | 11.8875
184.2 | 3.2547 | 11.8943
184.3 | 3.2568 | 11.9018
184.4 | 3.258 | 11.9035
184.5 | 3.2593 | 11.9055
184.6 | 3.261 | 11.9102
184.7 | 3.263 | 11.9168
184.8 | 3.2651 | 11.9242
184.9 | 3.2663 | 11.9256
185 | 3.2676 | 11.9276
185.1 | 3.2693 | 11.9327
185.2 | 3.2714 | 11.9397
185.3 | 3.2734 | 11.9453
185.4 | 3.2747 | 11.947
185.5 | 3.276 | 11.9496
185.6 | 3.2777 | 11.9549
185.7 | 3.2798 | 11.9627
185.8 | 3.2816 | 11.9679
185.9 | 3.283 | 11.9701
186 | 3.2843 | 11.9723
186.1 | 3.286 | 11.9775
186.2 | 3.2881 | 11.9845
186.3 | 3.2899 | 11.9887
186.4 | 3.2913 | 11.991
186.5 | 3.2928 | 11.9948
186.6 | 3.2944 | 11.9991
186.7 | 3.2966 | 12.0071
186.8 | 3.2981 | 12.0101
186.9 | 3.2996 | 12.0131
187 | 3.3011 | 12.0164
187.1 | 3.3027 | 12.0204
187.2 | 3.3048 | 12.0277
187.3 | 3.3066 | 12.033
187.4 | 3.3079 | 12.0353
187.5 | 3.3096 | 12.0398
187.6 | 3.3111 | 12.0433
187.7 | 3.313 | 12.0485
187.8 | 3.3146 | 12.0529
187.9 | 3.3163 | 12.0577
188 | 3.318 | 12.0617
188.1 | 3.3195 | 12.0652
188.2 | 3.3214 | 12.071
188.3 | 3.323 | 12.0749
188.4 | 3.3246 | 12.0792
188.5 | 3.3264 | 12.084
188.6 | 3.3278 | 12.0864
188.7 | 3.3296 | 12.0919
188.8 | 3.3313 | 12.0963
188.9 | 3.333 | 12.1007
189 | 3.3348 | 12.1057
189.1 | 3.3363 | 12.1085
189.2 | 3.3379 | 12.1122
189.3 | 3.3395 | 12.1168
189.4 | 3.3414 | 12.1226
189.5 | 3.3432 | 12.1277
189.6 | 3.3446 | 12.1298
189.7 | 3.3462 | 12.1339
189.8 | 3.3479 | 12.1385
189.9 | 3.3496 | 12.1438
190 | 3.3516 | 12.1501
190.1 | 3.3529 | 12.1523
190.2 | 3.3544 | 12.1559
190.3 | 3.3563 | 12.1623
190.4 | 3.3579 | 12.1669
190.5 | 3.3599 | 12.1737
190.6 | 3.3612 | 12.1759
190.7 | 3.3626 | 12.1787
190.8 | 3.3644 | 12.1833
190.9 | 3.3664 | 12.1895
191 | 3.3684 | 12.1966
191.1 | 3.3697 | 12.1991
191.2 | 3.371 | 12.2022
191.3 | 3.3728 | 12.2077
191.4 | 3.3746 | 12.2127
191.5 | 3.3768 | 12.2214
191.6 | 3.3781 | 12.2231
191.7 | 3.3792 | 12.2247
191.8 | 3.3811 | 12.2303
191.9 | 3.383 | 12.2364
192 | 3.385 | 12.2445
192.1 | 3.3864 | 12.2472
192.2 | 3.3876 | 12.2488
192.3 | 3.3894 | 12.2543
192.4 | 3.3915 | 12.2607
192.5 | 3.3934 | 12.2668
192.6 | 3.3947 | 12.2697
192.7 | 3.3959 | 12.2711
192.8 | 3.3977 | 12.2764
192.9 | 3.3998 | 12.284
193 | 3.4018 | 12.2911
193.1 | 3.4031 | 12.2932
193.2 | 3.4043 | 12.2946
193.3 | 3.406 | 12.3003
193.4 | 3.4079 | 12.3062
193.5 | 3.4101 | 12.3136
193.6 | 3.4114 | 12.3166
193.7 | 3.4126 | 12.3182
193.8 | 3.4143 | 12.3236
193.9 | 3.4165 | 12.3311
194 | 3.4183 | 12.3372
194.1 | 3.4198 | 12.34
194.2 | 3.421 | 12.3417
194.3 | 3.4227 | 12.347
194.4 | 3.4247 | 12.3529
194.5 | 3.4266 | 12.3599
194.6 | 3.4281 | 12.3631
194.7 | 3.4293 | 12.3651
194.8 | 3.4309 | 12.3694
194.9 | 3.433 | 12.3767
195 | 3.435 | 12.3832
195.1 | 3.4365 | 12.3869
195.2 | 3.4378 | 12.3895
195.3 | 3.4394 | 12.3934
195.4 | 3.4415 | 12.4012
195.5 | 3.4433 | 12.407
195.6 | 3.4447 | 12.4097
195.7 | 3.4462 | 12.4126
195.8 | 3.4477 | 12.4163
195.9 | 3.4498 | 12.4232
196 | 3.4515 | 12.4278
196.1 | 3.453 | 12.4313
196.2 | 3.4545 | 12.4356
196.3 | 3.456 | 12.4395
196.4 | 3.4579 | 12.4463
196.5 | 3.4598 | 12.4515
196.6 | 3.4613 | 12.4549
196.7 | 3.463 | 12.4602
196.8 | 3.4644 | 12.4637
196.9 | 3.4663 | 12.4695
197 | 3.4681 | 12.4749
197.1 | 3.4696 | 12.4788
197.2 | 3.4713 | 12.4844
197.3 | 3.4729 | 12.4877
197.4 | 3.4747 | 12.4926
197.5 | 3.4763 | 12.4969
197.6 | 3.478 | 12.5021
197.7 | 3.4797 | 12.5075
197.8 | 3.4812 | 12.5112
197.9 | 3.4829 | 12.5167
198 | 3.4846 | 12.5222
198.1 | 3.4864 | 12.5274
198.2 | 3.4882 | 12.5323
198.3 | 3.4896 | 12.536
198.4 | 3.4912 | 12.5407
198.5 | 3.493 | 12.5461
198.6 | 3.4946 | 12.5501
198.7 | 3.4966 | 12.5575
198.8 | 3.4981 | 12.5616
198.9 | 3.4995 | 12.5649
199 | 3.5012 | 12.5694
199.1 | 3.5029 | 12.5742
199.2 | 3.5048 | 12.5811
199.3 | 3.5064 | 12.5848
199.4 | 3.5077 | 12.5873
199.5 | 3.5094 | 12.5922
199.6 | 3.5113 | 12.5991
199.7 | 3.5132 | 12.6061
199.8 | 3.5148 | 12.6101
199.9 | 3.516 | 12.6119
200 | 3.5178 | 12.6175
200.1 | 3.5196 | 12.6234
200.2 | 3.5217 | 12.6303
200.3 | 3.5231 | 12.6338
200.4 | 3.5243 | 12.6354
200.5 | 3.5261 | 12.6418
200.6 | 3.5278 | 12.6467
200.7 | 3.5299 | 12.6552
200.8 | 3.5316 | 12.6595
200.9 | 3.5327 | 12.6603
201 | 3.5344 | 12.6648
201.1 | 3.5363 | 12.6706
201.2 | 3.5385 | 12.6793
201.3 | 3.5398 | 12.6825
201.4 | 3.541 | 12.6836
201.5 | 3.5427 | 12.6885
201.6 | 3.5447 | 12.695
201.7 | 3.5468 | 12.7039
201.8 | 3.5482 | 12.7061
201.9 | 3.5493 | 12.7071
202 | 3.5509 | 12.7118
202.1 | 3.5528 | 12.7185
202.2 | 3.5551 | 12.7273
202.3 | 3.5565 | 12.7302
202.4 | 3.5576 | 12.7314
202.5 | 3.5593 | 12.7361
202.6 | 3.5613 | 12.7429
202.7 | 3.5633 | 12.7498
202.8 | 3.5648 | 12.7528
202.9 | 3.566 | 12.7549
203 | 3.5676 | 12.76
203.1 | 3.5697 | 12.7675
203.2 | 3.5716 | 12.7728
203.3 | 3.5731 | 12.7765
203.4 | 3.5744 | 12.7794
203.5 | 3.5759 | 12.7834
203.6 | 3.5781 | 12.7912
203.7 | 3.58 | 12.7978
203.8 | 3.5814 | 12.8019
203.9 | 3.5828 | 12.8048
204 | 3.5844 | 12.8086
204.1 | 3.5864 | 12.8148
204.2 | 3.5882 | 12.8204
204.3 | 3.5897 | 12.8242
204.4 | 3.5912 | 12.8274
204.5 | 3.5927 | 12.8311
204.6 | 3.5948 | 12.8388
204.7 | 3.5965 | 12.8436
204.8 | 3.598 | 12.8481
204.9 | 3.5996 | 12.8517
205 | 3.601 | 12.8549
205.1 | 3.603 | 12.8625
205.2 | 3.6047 | 12.8668
205.3 | 3.6063 | 12.871
205.4 | 3.6079 | 12.8754
205.5 | 3.6095 | 12.8797
205.6 | 3.6113 | 12.8858
205.7 | 3.613 | 12.8906
205.8 | 3.6147 | 12.8952
205.9 | 3.6163 | 12.8998
206 | 3.6179 | 12.9031
206.1 | 3.6196 | 12.908
206.2 | 3.6213 | 12.9131
206.3 | 3.6229 | 12.9177
206.4 | 3.6247 | 12.9238
206.5 | 3.6262 | 12.9275
206.6 | 3.628 | 12.9326
206.7 | 3.6297 | 12.9374
206.8 | 3.6313 | 12.9421
206.9 | 3.6331 | 12.9481
207 | 3.6347 | 12.9522
207.1 | 3.6362 | 12.9554
207.2 | 3.6379 | 12.9611
207.3 | 3.6395 | 12.9658
207.4 | 3.6416 | 12.9725
207.5 | 3.6431 | 12.9761
207.6 | 3.6444 | 12.9785
207.7 | 3.6462 | 12.9841
207.8 | 3.6478 | 12.9881
207.9 | 3.6498 | 12.9962
208 | 3.6515 | 13.0005
208.1 | 3.6527 | 13.0028
208.2 | 3.6544 | 13.0075
208.3 | 3.6562 | 13.0128
208.4 | 3.6582 | 13.0204
208.5 | 3.6599 | 13.0257
208.6 | 3.661 | 13.0264
208.7 | 3.6627 | 13.0311
208.8 | 3.6646 | 13.0374
208.9 | 3.6665 | 13.0449
209 | 3.6682 | 13.0492
209.1 | 3.6694 | 13.0501
209.2 | 3.671 | 13.0544
209.3 | 3.6728 | 13.06
209.4 | 3.6751 | 13.0685
209.5 | 3.6766 | 13.0726
209.6 | 3.6776 | 13.0731
209.7 | 3.6794 | 13.0789
209.8 | 3.6812 | 13.0842
209.9 | 3.6834 | 13.0925
210 | 3.685 | 13.0962
210.1 | 3.6859 | 13.0962
210.2 | 3.6877 | 13.1015
210.3 | 3.6896 | 13.1076
210.4 | 3.6918 | 13.1157
210.5 | 3.6933 | 13.1198
210.6 | 3.6943 | 13.1201
210.7 | 3.6959 | 13.1246
210.8 | 3.6979 | 13.1316
210.9 | 3.7 | 13.1391
211 | 3.7016 | 13.1432
211.1 | 3.7027 | 13.1442
211.2 | 3.7042 | 13.1477
211.3 | 3.7063 | 13.1547
211.4 | 3.7083 | 13.1625
211.5 | 3.7099 | 13.1669
211.6 | 3.7111 | 13.1684
211.7 | 3.7126 | 13.1716
211.8 | 3.7145 | 13.1788
211.9 | 3.7167 | 13.1869
212 | 3.7181 | 13.1899
212.1 | 3.7195 | 13.1927
212.2 | 3.721 | 13.1956
212.3 | 3.7229 | 13.2029
212.4 | 3.725 | 13.2108
212.5 | 3.7265 | 13.2139
212.6 | 3.7279 | 13.2169
212.7 | 3.7294 | 13.2198
212.8 | 3.7312 | 13.2254
212.9 | 3.7333 | 13.233
213 | 3.7347 | 13.2361
213.1 | 3.7362 | 13.24
213.2 | 3.7377 | 13.2438
213.3 | 3.7396 | 13.2493
213.4 | 3.7415 | 13.2555
213.5 | 3.7431 | 13.26
213.6 | 3.7446 | 13.2642
213.7 | 3.7461 | 13.2675
213.8 | 3.748 | 13.2736
213.9 | 3.7497 | 13.2792
214 | 3.7513 | 13.2836
214.1 | 3.753 | 13.2883
214.2 | 3.7545 | 13.292
214.3 | 3.7562 | 13.2969
214.4 | 3.7581 | 13.3027
214.5 | 3.7596 | 13.307
214.6 | 3.7613 | 13.3117
214.7 | 3.7629 | 13.3156
214.8 | 3.7645 | 13.3203
214.9 | 3.7663 | 13.3262
215 | 3.7679 | 13.3309
215.1 | 3.7697 | 13.336
215.2 | 3.7714 | 13.3413
215.3 | 3.7729 | 13.3452
215.4 | 3.7745 | 13.3492
215.5 | 3.7763 | 13.3543
215.6 | 3.7781 | 13.3605
215.7 | 3.7798 | 13.3655
215.8 | 3.7811 | 13.3683
215.9 | 3.7829 | 13.3732
216 | 3.7846 | 13.3782
216.1 | 3.7864 | 13.3837
216.2 | 3.7882 | 13.3885
216.3 | 3.7895 | 13.3905
216.4 | 3.7911 | 13.3949
216.5 | 3.7929 | 13.4021
216.6 | 3.7947 | 13.4084
216.7 | 3.7966 | 13.4136
216.8 | 3.7978 | 13.415
216.9 | 3.7994 | 13.4191
217 | 3.8012 | 13.426
217.1 | 3.8031 | 13.4319
217.2 | 3.805 | 13.4376
217.3 | 3.8061 | 13.4389
217.4 | 3.8077 | 13.4437
217.5 | 3.8095 | 13.4495
217.6 | 3.8115 | 13.4561
217.7 | 3.8133 | 13.4611
217.8 | 3.8144 | 13.462
217.9 | 3.816 | 13.4665
218 | 3.8178 | 13.4726
218.1 | 3.8199 | 13.4806
218.2 | 3.8217 | 13.4859
218.3 | 3.8228 | 13.4867
218.4 | 3.8243 | 13.4902
218.5 | 3.8262 | 13.4964
218.6 | 3.8283 | 13.5041
218.7 | 3.83 | 13.5093
218.8 | 3.8311 | 13.5101
218.9 | 3.8326 | 13.5139
219 | 3.8345 | 13.52
219.1 | 3.8367 | 13.5286
219.2 | 3.8383 | 13.5328
219.3 | 3.8394 | 13.5342
219.4 | 3.8409 | 13.5376
219.5 | 3.8428 | 13.5439
219.6 | 3.8449 | 13.5513
219.7 | 3.8466 | 13.5565
219.8 | 3.8478 | 13.5582
219.9 | 3.8492 | 13.5619
220 | 3.8511 | 13.5679
220.1 | 3.8533 | 13.5761
220.2 | 3.8549 | 13.5795
220.3 | 3.8561 | 13.5823
220.4 | 3.8576 | 13.5857
220.5 | 3.8595 | 13.5917
220.6 | 3.8616 | 13.5996
220.7 | 3.8632 | 13.6043
220.8 | 3.8645 | 13.6067
220.9 | 3.866 | 13.6105
221 | 3.8679 | 13.617
221.1 | 3.87 | 13.6246
221.2 | 3.8715 | 13.6281
221.3 | 3.8728 | 13.6306
221.4 | 3.8743 | 13.6335
221.5 | 3.8762 | 13.6404
221.6 | 3.8783 | 13.6477
221.7 | 3.8798 | 13.651
221.8 | 3.8812 | 13.6537
221.9 | 3.8827 | 13.6576
222 | 3.8846 | 13.6642
222.1 | 3.8865 | 13.6703
222.2 | 3.8881 | 13.6744
222.3 | 3.8896 | 13.6785
222.4 | 3.8911 | 13.6823
222.5 | 3.8929 | 13.6882
222.6 | 3.8947 | 13.6939
222.7 | 3.8963 | 13.6979
222.8 | 3.8979 | 13.7018
222.9 | 3.8995 | 13.7056
223 | 3.9012 | 13.7112
223.1 | 3.9031 | 13.7176
223.2 | 3.9047 | 13.7222
223.3 | 3.9063 | 13.7261
223.4 | 3.9079 | 13.7301
223.5 | 3.9095 | 13.7344
223.6 | 3.9113 | 13.7403
223.7 | 3.9129 | 13.7446
223.8 | 3.9147 | 13.7503
223.9 | 3.9163 | 13.7546
224 | 3.9179 | 13.759
224.1 | 3.9196 | 13.7644
224.2 | 3.9213 | 13.7689
224.3 | 3.923 | 13.7733
224.4 | 3.9248 | 13.7788
224.5 | 3.9262 | 13.7821
224.6 | 3.9278 | 13.7866
224.7 | 3.9296 | 13.7922
224.8 | 3.9314 | 13.7979
224.9 | 3.9332 | 13.8035
225 | 3.9344 | 13.8052
225.1 | 3.9361 | 13.8103
225.2 | 3.9379 | 13.8158
225.3 | 3.9398 | 13.823
225.4 | 3.9416 | 13.8272
225.5 | 3.9428 | 13.8291
225.6 | 3.9444 | 13.8328
225.7 | 3.9461 | 13.8389
225.8 | 3.9482 | 13.8464
225.9 | 3.95 | 13.8517
226 | 3.9511 | 13.8529
226.1 | 3.9527 | 13.8573
226.2 | 3.9544 | 13.8622
226.3 | 3.9565 | 13.8685
226.4 | 3.9584 | 13.8744
226.5 | 3.9593 | 13.8744
226.6 | 3.961 | 13.8795
226.7 | 3.9628 | 13.8858
226.8 | 3.965 | 13.8937
226.9 | 3.9668 | 13.8985
227 | 3.9677 | 13.8987
227.1 | 3.9693 | 13.9031
227.2 | 3.9712 | 13.909
227.3 | 3.9733 | 13.9166
227.4 | 3.9751 | 13.921
227.5 | 3.9761 | 13.922
227.6 | 3.9776 | 13.9255
227.7 | 3.9795 | 13.9319
227.8 | 3.9816 | 13.9393
227.9 | 3.9833 | 13.9442
228 | 3.9844 | 13.9452
228.1 | 3.9859 | 13.9483
228.2 | 3.9878 | 13.9551
228.3 | 3.9901 | 13.9636
228.4 | 3.9917 | 13.9678
228.5 | 3.9928 | 13.9684
228.6 | 3.9942 | 13.9713
228.7 | 3.9961 | 13.9769
228.8 | 3.9983 | 13.986
228.9 | 4 | 13.9907
229 | 4.0012 | 13.9916
229.1 | 4.0026 | 13.9945
229.2 | 4.0044 | 14.0005
229.3 | 4.0066 | 14.0091
229.4 | 4.0082 | 14.0135
229.5 | 4.0095 | 14.0153
229.6 | 4.0109 | 14.0181
229.7 | 4.0128 | 14.0236
229.8 | 4.015 | 14.0313
229.9 | 4.0165 | 14.0348
230 | 4.0179 | 14.0381
230.1 | 4.0194 | 14.0415
230.2 | 4.0212 | 14.0478
230.3 | 4.0232 | 14.0542
230.4 | 4.0248 | 14.0583
230.5 | 4.0263 | 14.0623
230.6 | 4.0277 | 14.0647
230.7 | 4.0294 | 14.0695
230.8 | 4.0315 | 14.0761
230.9 | 4.0331 | 14.0811
231 | 4.0347 | 14.0854
231.1 | 4.0361 | 14.0884
231.2 | 4.0379 | 14.0934
231.3 | 4.0398 | 14.0999
231.4 | 4.0413 | 14.1038
231.5 | 4.043 | 14.1078
231.6 | 4.0445 | 14.1118
231.7 | 4.0462 | 14.1164
231.8 | 4.048 | 14.1221
231.9 | 4.0496 | 14.1269
232 | 4.0513 | 14.1316
232.1 | 4.0529 | 14.1351
232.2 | 4.0544 | 14.1387
232.3 | 4.0563 | 14.1448
232.4 | 4.058 | 14.1503
232.5 | 4.0597 | 14.1553
232.6 | 4.0614 | 14.1602
232.7 | 4.0628 | 14.1633
232.8 | 4.0646 | 14.1686
232.9 | 4.0663 | 14.1734
233 | 4.0682 | 14.1794
233.1 | 4.0698 | 14.1835
233.2 | 4.0712 | 14.186
233.3 | 4.0729 | 14.1903
233.4 | 4.0745 | 14.195
233.5 | 4.0764 | 14.2012
233.6 | 4.0782 | 14.2072
233.7 | 4.0795 | 14.2094
233.8 | 4.0811 | 14.213
233.9 | 4.083 | 14.2192
234 | 4.0848 | 14.2257
234.1 | 4.0867 | 14.2315
234.2 | 4.0878 | 14.2323
234.3 | 4.0894 | 14.2358
234.4 | 4.0911 | 14.2415
234.5 | 4.0931 | 14.2487
234.6 | 4.0951 | 14.255
234.7 | 4.0961 | 14.2554
234.8 | 4.0976 | 14.2589
234.9 | 4.0995 | 14.2642
235 | 4.1013 | 14.2705
235.1 | 4.1033 | 14.277
235.2 | 4.1045 | 14.2788
235.3 | 4.106 | 14.2821
235.4 | 4.1078 | 14.2879
235.5 | 4.11 | 14.2961
235.6 | 4.1118 | 14.302
235.7 | 4.1128 | 14.3019
235.8 | 4.1143 | 14.3054
235.9 | 4.1161 | 14.311
236 | 4.1182 | 14.3177
236.1 | 4.1202 | 14.3247
236.2 | 4.1212 | 14.3248
236.3 | 4.1226 | 14.3279
236.4 | 4.1244 | 14.3335
236.5 | 4.1264 | 14.3402
236.6 | 4.1285 | 14.3474
236.7 | 4.1295 | 14.348
236.8 | 4.1309 | 14.3506
236.9 | 4.1328 | 14.357
237 | 4.1349 | 14.3649
237.1 | 4.1366 | 14.37
237.2 | 4.1379 | 14.3716
237.3 | 4.1392 | 14.3744
237.4 | 4.1411 | 14.3798
237.5 | 4.1432 | 14.3881
237.6 | 4.145 | 14.393
237.7 | 4.1462 | 14.3947
237.8 | 4.1475 | 14.3972
237.9 | 4.1493 | 14.4027
238 | 4.1514 | 14.4098
238.1 | 4.1534 | 14.4162
238.2 | 4.1546 | 14.4183
238.3 | 4.1559 | 14.4205
238.4 | 4.1578 | 14.4266
238.5 | 4.1599 | 14.4338
238.6 | 4.1616 | 14.4386
238.7 | 4.163 | 14.442
238.8 | 4.1643 | 14.4449
238.9 | 4.1662 | 14.4505
239 | 4.1682 | 14.4562
239.1 | 4.1699 | 14.4612
239.2 | 4.1713 | 14.4648
239.3 | 4.1727 | 14.4677
239.4 | 4.1744 | 14.4723
239.5 | 4.1765 | 14.4791
239.6 | 4.1781 | 14.4834
239.7 | 4.1797 | 14.4875
239.8 | 4.1811 | 14.4912
239.9 | 4.1829 | 14.4962
240 | 4.1847 | 14.5018
240.1 | 4.1863 | 14.5052
240.2 | 4.188 | 14.5101
240.3 | 4.1895 | 14.5133
240.4 | 4.1912 | 14.5181
240.5 | 4.1931 | 14.5246
240.6 | 4.1946 | 14.5287
240.7 | 4.1963 | 14.5335
240.8 | 4.1979 | 14.5374
240.9 | 4.1995 | 14.5418
241 | 4.2013 | 14.5469
241.1 | 4.203 | 14.551
241.2 | 4.2048 | 14.5564
241.3 | 4.2064 | 14.5615
241.4 | 4.2079 | 14.5651
241.5 | 4.2096 | 14.5702
241.6 | 4.2113 | 14.5745
241.7 | 4.2131 | 14.5793
241.8 | 4.2148 | 14.585
241.9 | 4.2162 | 14.5874
242 | 4.2179 | 14.5915
242.1 | 4.2196 | 14.5956
242.2 | 4.2214 | 14.6015
242.3 | 4.2232 | 14.6068
242.4 | 4.2245 | 14.609
242.5 | 4.2262 | 14.6134
242.6 | 4.2279 | 14.6184
242.7 | 4.2297 | 14.6239
242.8 | 4.2317 | 14.6305
242.9 | 4.2328 | 14.6312
243 | 4.2343 | 14.635
243.1 | 4.2361 | 14.6402
243.2 | 4.238 | 14.6466
243.3 | 4.2401 | 14.6529
243.4 | 4.2412 | 14.654
243.5 | 4.2427 | 14.6573
243.6 | 4.2444 | 14.6623
243.7 | 4.2464 | 14.6681
243.8 | 4.2484 | 14.6744
243.9 | 4.2495 | 14.6753
244 | 4.251 | 14.6793
244.1 | 4.2528 | 14.6847
244.2 | 4.2548 | 14.6911
244.3 | 4.2569 | 14.6971
244.4 | 4.2579 | 14.6976
244.5 | 4.2593 | 14.7
244.6 | 4.2611 | 14.7063
244.7 | 4.2631 | 14.7129
244.8 | 4.2652 | 14.7193
244.9 | 4.2662 | 14.7198
245 | 4.2676 | 14.7223
245.1 | 4.2694 | 14.728
245.2 | 4.2715 | 14.7348
245.3 | 4.2735 | 14.7387
245.4 | 4.2746 | 14.7398
245.5 | 4.276 | 14.7419
245.6 | 4.2777 | 14.7466
245.7 | 4.2799 | 14.753
245.8 | 4.2818 | 14.7586
245.867 | 4.2825 | 14.4552
245.869 | 4.2826 | 14.044
245.87 | 4.2826 | 13.7796
245.871 | 4.2826 | 13.484
245.872 | 4.2826 | 13.162
245.873 | 4.2826 | 12.8179
245.874 | 4.2826 | 12.4559
245.875 | 4.2826 | 12.0793
245.876 | 4.2827 | 11.6902
245.877 | 4.2827 | 11.2905
245.878 | 4.2827 | 10.8819
245.879 | 4.2828 | 10.4665
245.88 | 4.2828 | 10.0464
245.881 | 4.2829 | 9.6237
245.882 | 4.2829 | 9.2003
245.883 | 4.283 | 8.7779