## FIBERGLASS TENSILE_4
Time | Displacement | Force
(s) | (mm) | (kN)
0 | -1.1786 | 0.0243
0.1 | -1.1785 | 0.0245
0.2 | -1.1782 | 0.025
0.3 | -1.178 | 0.0268
0.4 | -1.1779 | 0.0268
0.5 | -1.177 | 0.0306
0.6 | -1.1716 | 0.0513
0.7 | -1.1702 | 0.0529
0.8 | -1.1696 | 0.055
0.9 | -1.1673 | 0.0623
1 | -1.1654 | 0.0663
1.1 | -1.1637 | 0.0701
1.2 | -1.1624 | 0.0724
1.3 | -1.1608 | 0.0763
1.4 | -1.1589 | 0.0811
1.5 | -1.1569 | 0.0865
1.6 | -1.1554 | 0.0904
1.7 | -1.154 | 0.0956
1.8 | -1.1525 | 0.1028
1.9 | -1.1506 | 0.1129
2 | -1.1486 | 0.1226
2.1 | -1.1471 | 0.1295
2.2 | -1.1457 | 0.1366
2.3 | -1.1441 | 0.1452
2.4 | -1.1423 | 0.155
2.5 | -1.1403 | 0.1648
2.6 | -1.1389 | 0.1727
2.7 | -1.1374 | 0.1813
2.8 | -1.1358 | 0.1893
2.9 | -1.1339 | 0.1997
3 | -1.132 | 0.2099
3.1 | -1.1306 | 0.2175
3.2 | -1.1291 | 0.2263
3.3 | -1.1275 | 0.2347
3.4 | -1.1255 | 0.2451
3.5 | -1.1237 | 0.2558
3.6 | -1.1223 | 0.2634
3.7 | -1.1207 | 0.2712
3.8 | -1.1192 | 0.2799
3.9 | -1.1171 | 0.2909
4 | -1.1154 | 0.3014
4.1 | -1.114 | 0.3088
4.2 | -1.1124 | 0.3164
4.3 | -1.1107 | 0.3244
4.4 | -1.1087 | 0.3358
4.5 | -1.1071 | 0.344
4.6 | -1.1056 | 0.352
4.7 | -1.1041 | 0.3597
4.8 | -1.1024 | 0.3693
4.9 | -1.1004 | 0.3805
5 | -1.0988 | 0.3891
5.1 | -1.0973 | 0.3961
5.2 | -1.0958 | 0.4042
5.3 | -1.0941 | 0.4132
5.4 | -1.0921 | 0.4238
5.5 | -1.0904 | 0.4324
5.6 | -1.089 | 0.4394
5.7 | -1.0874 | 0.4486
5.8 | -1.0857 | 0.4578
5.9 | -1.0837 | 0.4687
6 | -1.0821 | 0.4756
6.1 | -1.0807 | 0.4823
6.2 | -1.0792 | 0.4908
6.3 | -1.0773 | 0.5012
6.4 | -1.0753 | 0.5111
6.5 | -1.0739 | 0.5174
6.6 | -1.0724 | 0.5252
6.7 | -1.0709 | 0.5332
6.8 | -1.069 | 0.544
6.9 | -1.067 | 0.5532
7 | -1.0655 | 0.5596
7.1 | -1.064 | 0.5669
7.2 | -1.0624 | 0.5753
7.3 | -1.0606 | 0.5853
7.4 | -1.0587 | 0.595
7.5 | -1.0571 | 0.6022
7.6 | -1.0558 | 0.6078
7.7 | -1.0541 | 0.6167
7.8 | -1.0523 | 0.6254
7.9 | -1.0503 | 0.636
8 | -1.0489 | 0.6426
8.1 | -1.0474 | 0.6499
8.2 | -1.0458 | 0.6591
8.3 | -1.0439 | 0.6682
8.4 | -1.0421 | 0.6778
8.5 | -1.0405 | 0.6858
8.6 | -1.039 | 0.6932
8.7 | -1.0373 | 0.7022
8.8 | -1.0356 | 0.7103
8.9 | -1.0339 | 0.7185
9 | -1.0323 | 0.7266
9.1 | -1.0307 | 0.7349
9.2 | -1.0289 | 0.7439
9.3 | -1.0272 | 0.7525
9.4 | -1.0256 | 0.7605
9.5 | -1.024 | 0.769
9.6 | -1.0223 | 0.7782
9.7 | -1.0205 | 0.7875
9.8 | -1.0189 | 0.7951
9.9 | -1.0173 | 0.8029
10 | -1.0155 | 0.8118
10.1 | -1.0139 | 0.8199
10.2 | -1.0121 | 0.8301
10.3 | -1.0106 | 0.8375
10.4 | -1.0091 | 0.8447
10.5 | -1.0073 | 0.8542
10.6 | -1.0055 | 0.8638
10.7 | -1.0037 | 0.8729
10.8 | -1.0023 | 0.8797
10.9 | -1.0008 | 0.8861
11 | -0.9991 | 0.8953
11.1 | -0.9972 | 0.9056
11.2 | -0.9954 | 0.9144
11.3 | -0.994 | 0.9204
11.4 | -0.9925 | 0.9286
11.5 | -0.9907 | 0.9376
11.6 | -0.9888 | 0.9477
11.7 | -0.9869 | 0.9575
11.8 | -0.9857 | 0.9625
11.9 | -0.9842 | 0.9702
12 | -0.9824 | 0.9808
12.1 | -0.9804 | 0.9913
12.2 | -0.9786 | 1.001
12.3 | -0.9774 | 1.0051
12.4 | -0.9759 | 1.0127
12.5 | -0.9741 | 1.0229
12.6 | -0.972 | 1.0333
12.7 | -0.9701 | 1.0424
12.8 | -0.9691 | 1.0469
12.9 | -0.9675 | 1.0552
13 | -0.9657 | 1.0651
13.1 | -0.9637 | 1.0756
13.2 | -0.9618 | 1.0853
13.3 | -0.9607 | 1.0899
13.4 | -0.9592 | 1.097
13.5 | -0.9575 | 1.1062
13.6 | -0.9552 | 1.1187
13.7 | -0.9536 | 1.1262
13.8 | -0.9524 | 1.1312
13.9 | -0.9509 | 1.1388
14 | -0.9492 | 1.1483
14.1 | -0.9469 | 1.1603
14.2 | -0.9452 | 1.1688
14.3 | -0.944 | 1.1748
14.4 | -0.9426 | 1.1814
14.5 | -0.9408 | 1.1906
14.6 | -0.9386 | 1.201
14.7 | -0.9369 | 1.2098
14.8 | -0.9356 | 1.2166
14.9 | -0.9343 | 1.2231
15 | -0.9325 | 1.2323
15.1 | -0.9303 | 1.2441
15.2 | -0.9287 | 1.2523
15.3 | -0.9273 | 1.2585
15.4 | -0.9259 | 1.266
15.5 | -0.9241 | 1.2753
15.6 | -0.922 | 1.2853
15.7 | -0.9203 | 1.2936
15.8 | -0.9189 | 1.2995
15.9 | -0.9175 | 1.3065
16 | -0.9157 | 1.3165
16.1 | -0.9137 | 1.3268
16.2 | -0.9121 | 1.3344
16.3 | -0.9106 | 1.3426
16.4 | -0.9092 | 1.3487
16.5 | -0.9074 | 1.3577
16.6 | -0.9054 | 1.3682
16.7 | -0.9038 | 1.3757
16.8 | -0.9023 | 1.3832
16.9 | -0.9008 | 1.3894
17 | -0.899 | 1.3991
17.1 | -0.8971 | 1.4093
17.2 | -0.8955 | 1.4175
17.3 | -0.8938 | 1.4255
17.4 | -0.8924 | 1.4317
17.5 | -0.8907 | 1.4401
17.6 | -0.8888 | 1.4494
17.7 | -0.8872 | 1.458
17.8 | -0.8855 | 1.467
17.9 | -0.884 | 1.4742
18 | -0.8824 | 1.4819
18.1 | -0.8806 | 1.491
18.2 | -0.879 | 1.4994
18.3 | -0.8772 | 1.5082
18.4 | -0.8755 | 1.5167
18.5 | -0.874 | 1.5227
18.6 | -0.8723 | 1.5321
18.7 | -0.8705 | 1.5412
18.8 | -0.8688 | 1.5499
18.9 | -0.8671 | 1.5587
19 | -0.8657 | 1.5651
19.1 | -0.864 | 1.5732
19.2 | -0.8623 | 1.5814
19.3 | -0.8604 | 1.5909
19.4 | -0.8587 | 1.599
19.5 | -0.8574 | 1.6054
19.6 | -0.8557 | 1.6138
19.7 | -0.8541 | 1.6223
19.8 | -0.8522 | 1.6322
19.9 | -0.8502 | 1.6413
20 | -0.8491 | 1.6465
20.1 | -0.8475 | 1.6548
20.2 | -0.8457 | 1.6641
20.3 | -0.8439 | 1.6729
20.4 | -0.8418 | 1.6829
20.5 | -0.8407 | 1.6866
20.6 | -0.8392 | 1.6941
20.7 | -0.8374 | 1.7043
20.8 | -0.8354 | 1.7132
20.9 | -0.8335 | 1.7241
21 | -0.8324 | 1.7275
21.1 | -0.8309 | 1.7354
21.2 | -0.8291 | 1.7448
21.3 | -0.8271 | 1.755
21.4 | -0.825 | 1.7644
21.5 | -0.824 | 1.7679
21.6 | -0.8226 | 1.775
21.7 | -0.8207 | 1.7848
21.8 | -0.8187 | 1.796
21.9 | -0.8167 | 1.8057
22 | -0.8157 | 1.809
22.1 | -0.8143 | 1.8162
22.2 | -0.8125 | 1.8257
22.3 | -0.8103 | 1.8366
22.4 | -0.8085 | 1.8453
22.5 | -0.8074 | 1.8494
22.6 | -0.806 | 1.8556
22.7 | -0.8042 | 1.8648
22.8 | -0.8021 | 1.8753
22.9 | -0.8001 | 1.8852
23 | -0.7991 | 1.8894
23.1 | -0.7977 | 1.8964
23.2 | -0.7958 | 1.9058
23.3 | -0.7937 | 1.9167
23.4 | -0.7918 | 1.9252
23.5 | -0.7907 | 1.929
23.6 | -0.7893 | 1.9361
23.7 | -0.7875 | 1.9461
23.8 | -0.7854 | 1.9568
23.9 | -0.7836 | 1.9652
24 | -0.7823 | 1.9701
24.1 | -0.7809 | 1.9767
24.2 | -0.7791 | 1.9862
24.3 | -0.7769 | 1.997
24.4 | -0.7753 | 2.0035
24.5 | -0.7739 | 2.0097
24.6 | -0.7725 | 2.0166
24.7 | -0.7707 | 2.026
24.8 | -0.7686 | 2.0371
24.9 | -0.7671 | 2.0443
25 | -0.7656 | 2.0503
25.1 | -0.7641 | 2.0573
25.2 | -0.7624 | 2.0656
25.3 | -0.7604 | 2.0751
25.4 | -0.7588 | 2.0832
25.5 | -0.7572 | 2.091
25.6 | -0.7558 | 2.0965
25.7 | -0.7541 | 2.1053
25.8 | -0.7521 | 2.1149
25.9 | -0.7505 | 2.1218
26 | -0.7489 | 2.1294
26.1 | -0.7474 | 2.1365
26.2 | -0.7457 | 2.1452
26.3 | -0.7438 | 2.1543
26.4 | -0.7422 | 2.161
26.5 | -0.7405 | 2.168
26.6 | -0.739 | 2.1753
26.7 | -0.7374 | 2.1835
26.8 | -0.7356 | 2.1927
26.9 | -0.7339 | 2.2004
27 | -0.7321 | 2.2089
27.1 | -0.7306 | 2.2159
27.2 | -0.729 | 2.2231
27.3 | -0.7273 | 2.2321
27.4 | -0.7256 | 2.2398
27.5 | -0.7238 | 2.2478
27.6 | -0.7221 | 2.2556
27.7 | -0.7207 | 2.2615
27.8 | -0.719 | 2.269
27.9 | -0.7174 | 2.2776
28 | -0.7155 | 2.287
28.1 | -0.7136 | 2.2956
28.2 | -0.7124 | 2.3004
28.3 | -0.7107 | 2.3094
28.4 | -0.709 | 2.3168
28.5 | -0.7072 | 2.3248
28.6 | -0.7052 | 2.3349
28.7 | -0.7041 | 2.3392
28.8 | -0.7025 | 2.347
28.9 | -0.7007 | 2.3552
29 | -0.6988 | 2.3647
29.1 | -0.6968 | 2.3746
29.2 | -0.6957 | 2.3787
29.3 | -0.6942 | 2.3858
29.4 | -0.6925 | 2.3935
29.5 | -0.6905 | 2.4033
29.6 | -0.6884 | 2.4127
29.7 | -0.6874 | 2.4164
29.8 | -0.6859 | 2.4243
29.9 | -0.6841 | 2.433
30 | -0.6822 | 2.4417
30.1 | -0.68 | 2.4517
30.2 | -0.679 | 2.4549
30.3 | -0.6776 | 2.4619
30.4 | -0.6758 | 2.4708
30.5 | -0.6737 | 2.4809
30.6 | -0.6717 | 2.4894
30.7 | -0.6707 | 2.4935
30.8 | -0.6693 | 2.5
30.9 | -0.6674 | 2.5092
31 | -0.6655 | 2.519
31.1 | -0.6633 | 2.5297
31.2 | -0.6623 | 2.5328
31.3 | -0.661 | 2.5377
31.4 | -0.6591 | 2.5468
31.5 | -0.6571 | 2.5564
31.6 | -0.6551 | 2.566
31.7 | -0.6539 | 2.5703
31.8 | -0.6527 | 2.5755
31.9 | -0.6508 | 2.5849
32 | -0.6487 | 2.5955
32.1 | -0.6468 | 2.6037
32.2 | -0.6456 | 2.6083
32.3 | -0.6443 | 2.6142
32.4 | -0.6425 | 2.6233
32.5 | -0.6404 | 2.6337
32.6 | -0.6386 | 2.6413
32.7 | -0.6372 | 2.6463
32.8 | -0.636 | 2.6505
32.9 | -0.6342 | 2.6597
33 | -0.632 | 2.6709
33.1 | -0.6303 | 2.6781
33.2 | -0.6288 | 2.684
33.3 | -0.6275 | 2.6894
33.4 | -0.6257 | 2.6982
33.5 | -0.6237 | 2.7089
33.6 | -0.6221 | 2.7154
33.7 | -0.6205 | 2.7223
33.8 | -0.6191 | 2.7271
33.9 | -0.6174 | 2.7352
34 | -0.6154 | 2.7459
34.1 | -0.6137 | 2.7524
34.2 | -0.6123 | 2.7588
34.3 | -0.6107 | 2.7665
34.4 | -0.6092 | 2.7729
34.5 | -0.6071 | 2.7841
34.6 | -0.6055 | 2.7906
34.7 | -0.6039 | 2.797
34.8 | -0.6023 | 2.8035
34.9 | -0.6007 | 2.8104
35 | -0.5988 | 2.8194
35.1 | -0.5972 | 2.8266
35.2 | -0.5956 | 2.8336
35.3 | -0.5939 | 2.8414
35.4 | -0.5923 | 2.8477
35.5 | -0.5906 | 2.8557
35.6 | -0.5889 | 2.8643
35.7 | -0.5872 | 2.8716
35.8 | -0.5855 | 2.8796
35.9 | -0.584 | 2.8855
36 | -0.5823 | 2.8927
36.1 | -0.5806 | 2.9005
36.2 | -0.5789 | 2.9093
36.3 | -0.577 | 2.918
36.4 | -0.5757 | 2.9227
36.5 | -0.5739 | 2.9302
36.6 | -0.5724 | 2.9365
36.7 | -0.5706 | 2.945
36.8 | -0.5686 | 2.9545
36.9 | -0.5673 | 2.9587
37 | -0.5657 | 2.9653
37.1 | -0.5641 | 2.972
37.2 | -0.5622 | 2.9821
37.3 | -0.5602 | 2.9914
37.4 | -0.5589 | 2.9955
37.5 | -0.5575 | 3.0017
37.6 | -0.5557 | 3.0101
37.7 | -0.5539 | 3.0184
37.8 | -0.5518 | 3.0287
37.9 | -0.5506 | 3.0323
38 | -0.5492 | 3.0372
38.1 | -0.5475 | 3.0455
38.2 | -0.5456 | 3.0549
38.3 | -0.5435 | 3.0648
38.4 | -0.5423 | 3.0689
38.5 | -0.5409 | 3.0736
38.6 | -0.5391 | 3.0821
38.7 | -0.5371 | 3.0911
38.8 | -0.5351 | 3.101
38.9 | -0.5338 | 3.1065
39 | -0.5326 | 3.1106
39.1 | -0.5308 | 3.1189
39.2 | -0.5288 | 3.1274
39.3 | -0.5268 | 3.1365
39.4 | -0.5255 | 3.141
39.5 | -0.5243 | 3.1456
39.6 | -0.5225 | 3.1542
39.7 | -0.5205 | 3.1635
39.8 | -0.5185 | 3.1735
39.9 | -0.5172 | 3.1776
40 | -0.5159 | 3.1827
40.1 | -0.5141 | 3.1907
40.2 | -0.5121 | 3.2005
40.3 | -0.5102 | 3.2088
40.4 | -0.5088 | 3.2128
40.5 | -0.5076 | 3.2175
40.6 | -0.5059 | 3.2252
40.7 | -0.5038 | 3.2345
40.8 | -0.5018 | 3.2449
40.9 | -0.5006 | 3.2489
41 | -0.4993 | 3.2535
41.1 | -0.4976 | 3.2613
41.2 | -0.4955 | 3.2721
41.3 | -0.4936 | 3.2793
41.4 | -0.4922 | 3.2842
41.5 | -0.4908 | 3.2889
41.6 | -0.4891 | 3.2971
41.7 | -0.487 | 3.3072
41.8 | -0.4853 | 3.314
41.9 | -0.4838 | 3.3199
42 | -0.4824 | 3.3255
42.1 | -0.4808 | 3.3321
42.2 | -0.4788 | 3.3431
42.3 | -0.477 | 3.3505
42.4 | -0.4756 | 3.3553
42.5 | -0.4741 | 3.3616
42.6 | -0.4724 | 3.3687
42.7 | -0.4705 | 3.3771
42.8 | -0.4687 | 3.385
42.9 | -0.4672 | 3.3918
43 | -0.4657 | 3.3974
43.1 | -0.464 | 3.4045
43.2 | -0.4622 | 3.412
43.3 | -0.4606 | 3.4184
43.4 | -0.4588 | 3.4264
43.5 | -0.4573 | 3.4325
43.6 | -0.4557 | 3.4389
43.7 | -0.4538 | 3.4473
43.8 | -0.4523 | 3.4526
43.9 | -0.4506 | 3.4607
44 | -0.4489 | 3.468
44.1 | -0.4474 | 3.4733
44.2 | -0.4456 | 3.4811
44.3 | -0.4439 | 3.4883
44.4 | -0.4422 | 3.4956
44.5 | -0.4403 | 3.5031
44.6 | -0.439 | 3.5078
44.7 | -0.4373 | 3.5144
44.8 | -0.4356 | 3.522
44.9 | -0.4339 | 3.5286
45 | -0.4321 | 3.538
45.1 | -0.4306 | 3.5432
45.2 | -0.4291 | 3.5487
45.3 | -0.4274 | 3.556
45.4 | -0.4256 | 3.5642
45.5 | -0.4237 | 3.5725
45.6 | -0.4222 | 3.5781
45.7 | -0.4207 | 3.584
45.8 | -0.4191 | 3.5912
45.9 | -0.4172 | 3.5985
46 | -0.4153 | 3.6068
46.1 | -0.4139 | 3.6114
46.2 | -0.4125 | 3.6165
46.3 | -0.4108 | 3.6243
46.4 | -0.4089 | 3.6324
46.5 | -0.4069 | 3.6415
46.6 | -0.4056 | 3.6455
46.7 | -0.4042 | 3.6509
46.8 | -0.4025 | 3.6587
46.9 | -0.4007 | 3.6665
47 | -0.3984 | 3.6776
47.1 | -0.3972 | 3.6809
47.2 | -0.3959 | 3.6856
47.3 | -0.3941 | 3.693
47.4 | -0.3923 | 3.7005
47.5 | -0.39 | 3.7114
47.6 | -0.3888 | 3.7143
47.7 | -0.3876 | 3.7184
47.8 | -0.3858 | 3.7268
47.9 | -0.3838 | 3.7361
48 | -0.3818 | 3.7457
48.1 | -0.3804 | 3.7504
48.2 | -0.3793 | 3.7536
48.3 | -0.3775 | 3.7606
48.4 | -0.3756 | 3.7686
48.5 | -0.3734 | 3.7788
48.6 | -0.3721 | 3.7832
48.7 | -0.3709 | 3.7871
48.8 | -0.3692 | 3.794
48.9 | -0.3672 | 3.8028
49 | -0.3651 | 3.8116
49.1 | -0.3638 | 3.8161
49.2 | -0.3626 | 3.8197
49.3 | -0.3609 | 3.828
49.4 | -0.3589 | 3.8364
49.5 | -0.3568 | 3.8454
49.6 | -0.3555 | 3.8497
49.7 | -0.3543 | 3.8531
49.8 | -0.3526 | 3.8602
49.9 | -0.3506 | 3.8703
50 | -0.3486 | 3.879
50.1 | -0.3471 | 3.8845
50.2 | -0.3459 | 3.8881
50.3 | -0.3442 | 3.8944
50.4 | -0.3421 | 3.9045
50.5 | -0.3403 | 3.9118
50.6 | -0.3388 | 3.9164
50.7 | -0.3374 | 3.9216
50.8 | -0.3359 | 3.9269
50.9 | -0.3338 | 3.9362
51 | -0.3319 | 3.9451
51.1 | -0.3305 | 3.9499
51.2 | -0.329 | 3.9551
51.3 | -0.3275 | 3.9603
51.4 | -0.3255 | 3.9696
51.5 | -0.3237 | 3.9766
51.6 | -0.3222 | 3.9813
51.7 | -0.3206 | 3.9867
51.8 | -0.3192 | 3.988
51.9 | -0.3172 | 3.9924
52 | -0.3155 | 3.9974
52.1 | -0.3139 | 4.0024
52.2 | -0.3123 | 4.0072
52.3 | -0.3108 | 4.0114
52.4 | -0.3089 | 4.018
52.5 | -0.3072 | 4.0248
52.6 | -0.3056 | 4.0301
52.7 | -0.3039 | 4.036
52.8 | -0.3023 | 4.0417
52.9 | -0.3007 | 4.0478
53 | -0.2989 | 4.0541
53.1 | -0.2972 | 4.0605
53.2 | -0.2954 | 4.0684
53.3 | -0.2939 | 4.0735
53.4 | -0.2923 | 4.079
53.5 | -0.2906 | 4.0847
53.6 | -0.2889 | 4.0902
53.7 | -0.2869 | 4.0985
53.8 | -0.2857 | 4.1011
53.9 | -0.284 | 4.1076
54 | -0.2823 | 4.1143
54.1 | -0.2806 | 4.1211
54.2 | -0.2787 | 4.1283
54.3 | -0.2771 | 4.1339
54.4 | -0.2758 | 4.1383
54.5 | -0.274 | 4.1458
54.6 | -0.2723 | 4.1528
54.7 | -0.2703 | 4.1609
54.8 | -0.2688 | 4.1653
54.9 | -0.2675 | 4.1695
55 | -0.2658 | 4.1756
55.1 | -0.264 | 4.1827
55.2 | -0.262 | 4.1913
55.3 | -0.2604 | 4.1965
55.4 | -0.2592 | 4.1997
55.5 | -0.2575 | 4.2075
55.6 | -0.2556 | 4.2155
55.7 | -0.2535 | 4.2246
55.8 | -0.2521 | 4.2293
55.9 | -0.2509 | 4.2319
56 | -0.2491 | 4.239
56.1 | -0.2473 | 4.2458
56.2 | -0.2451 | 4.2553
56.3 | -0.2437 | 4.2603
56.4 | -0.2426 | 4.2632
56.5 | -0.2409 | 4.2703
56.6 | -0.239 | 4.2773
56.7 | -0.2367 | 4.2885
56.8 | -0.2354 | 4.2916
56.9 | -0.2343 | 4.2941
57 | -0.2326 | 4.3012
57.1 | -0.2307 | 4.3102
57.2 | -0.2284 | 4.3185
57.3 | -0.227 | 4.3223
57.4 | -0.226 | 4.3237
57.5 | -0.2243 | 4.3304
57.6 | -0.2223 | 4.3384
57.7 | -0.2201 | 4.3491
57.8 | -0.2187 | 4.3537
57.9 | -0.2176 | 4.3561
58 | -0.216 | 4.3625
58.1 | -0.2139 | 4.3711
58.2 | -0.2119 | 4.3796
58.3 | -0.2104 | 4.3848
58.4 | -0.2092 | 4.3878
58.5 | -0.2076 | 4.3935
58.6 | -0.2056 | 4.402
58.7 | -0.2035 | 4.4098
58.8 | -0.2021 | 4.4142
58.9 | -0.2008 | 4.4175
59 | -0.1992 | 4.4239
59.1 | -0.1971 | 4.4335
59.2 | -0.1952 | 4.4406
59.3 | -0.1938 | 4.4448
59.4 | -0.1924 | 4.4485
59.5 | -0.1909 | 4.4538
59.6 | -0.1888 | 4.4632
59.7 | -0.187 | 4.4698
59.8 | -0.1855 | 4.4742
59.9 | -0.1841 | 4.4781
60 | -0.1825 | 4.483
60.1 | -0.1805 | 4.4915
60.2 | -0.1787 | 4.4981
60.3 | -0.1772 | 4.5041
60.4 | -0.1756 | 4.5102
60.5 | -0.1741 | 4.5141
60.6 | -0.1722 | 4.5221
60.7 | -0.1704 | 4.53
60.8 | -0.1689 | 4.5345
60.9 | -0.1673 | 4.5397
61 | -0.1657 | 4.5461
61.1 | -0.164 | 4.5534
61.2 | -0.1622 | 4.5598
61.3 | -0.1605 | 4.5655
61.4 | -0.1589 | 4.5703
61.5 | -0.1574 | 4.5743
61.6 | -0.1556 | 4.5818
61.7 | -0.1539 | 4.5878
61.8 | -0.1522 | 4.5946
61.9 | -0.1504 | 4.6018
62 | -0.149 | 4.6061
62.1 | -0.1472 | 4.6124
62.2 | -0.1456 | 4.6181
62.3 | -0.144 | 4.625
62.4 | -0.142 | 4.6332
62.5 | -0.1405 | 4.6378
62.6 | -0.139 | 4.6421
62.7 | -0.1374 | 4.6484
62.8 | -0.1356 | 4.6554
62.9 | -0.1336 | 4.664
63 | -0.1322 | 4.6681
63.1 | -0.1307 | 4.6729
63.2 | -0.129 | 4.6795
63.3 | -0.1273 | 4.6856
63.4 | -0.1253 | 4.6944
63.5 | -0.1238 | 4.6989
63.6 | -0.1225 | 4.7027
63.7 | -0.1208 | 4.7091
63.8 | -0.1191 | 4.7152
63.9 | -0.1168 | 4.7243
64 | -0.1154 | 4.7281
64.1 | -0.1142 | 4.7297
64.2 | -0.1124 | 4.7361
64.3 | -0.1106 | 4.7432
64.4 | -0.1085 | 4.7521
64.5 | -0.1071 | 4.7566
64.6 | -0.1059 | 4.7584
64.7 | -0.1042 | 4.7647
64.8 | -0.1023 | 4.7718
64.9 | -0.1001 | 4.7811
65 | -0.0986 | 4.7856
65.1 | -0.0976 | 4.7873
65.2 | -0.0958 | 4.7941
65.3 | -0.094 | 4.8011
65.4 | -0.0917 | 4.8102
65.5 | -0.0903 | 4.8143
65.6 | -0.0893 | 4.816
65.7 | -0.0875 | 4.8235
65.8 | -0.0856 | 4.8308
65.9 | -0.0835 | 4.8399
66 | -0.082 | 4.8451
66.1 | -0.0809 | 4.8469
66.2 | -0.0792 | 4.8523
66.3 | -0.0772 | 4.8594
66.4 | -0.0751 | 4.8691
66.5 | -0.0736 | 4.8733
66.6 | -0.0726 | 4.8746
66.7 | -0.071 | 4.8793
66.8 | -0.069 | 4.8868
66.9 | -0.0668 | 4.896
67 | -0.0653 | 4.9007
67.1 | -0.0642 | 4.9024
67.2 | -0.0626 | 4.9085
67.3 | -0.0606 | 4.9168
67.4 | -0.0586 | 4.9244
67.5 | -0.0571 | 4.9288
67.6 | -0.0557 | 4.9324
67.7 | -0.0543 | 4.9373
67.8 | -0.0522 | 4.9461
67.9 | -0.0502 | 4.9543
68 | -0.0487 | 4.9578
68.1 | -0.0473 | 4.9617
68.2 | -0.0459 | 4.9655
68.3 | -0.0438 | 4.9738
68.4 | -0.0419 | 4.9812
68.5 | -0.0404 | 4.9864
68.6 | -0.039 | 4.9909
68.7 | -0.0376 | 4.9943
68.8 | -0.0356 | 5.0011
68.9 | -0.0337 | 5.0089
69 | -0.032 | 5.0139
69.1 | -0.0306 | 5.0171
69.2 | -0.0292 | 5.0215
69.3 | -0.0272 | 5.0305
69.4 | -0.0254 | 5.0373
69.5 | -0.0239 | 5.0418
69.6 | -0.0222 | 5.0478
69.7 | -0.0208 | 5.051
69.8 | -0.019 | 5.0574
69.9 | -0.0171 | 5.0648
70 | -0.0156 | 5.0694
70.1 | -0.0138 | 5.0756
70.2 | -0.0123 | 5.0804
70.3 | -0.0107 | 5.0858
70.4 | -0.0089 | 5.0921
70.5 | -0.0072 | 5.0976
70.6 | -0.0054 | 5.105
70.7 | -0.0039 | 5.1103
70.8 | -0.0024 | 5.1148
70.9 | -0.0006 | 5.12
71 | 0.0011 | 5.125
71.1 | 0.0029 | 5.1314
71.2 | 0.0045 | 5.1362
71.3 | 0.006 | 5.1404
71.4 | 0.0077 | 5.1465
71.5 | 0.0094 | 5.1521
71.6 | 0.0113 | 5.1592
71.7 | 0.013 | 5.165
71.8 | 0.0142 | 5.1675
71.9 | 0.016 | 5.1744
72 | 0.0177 | 5.1805
72.1 | 0.0197 | 5.1891
72.2 | 0.0214 | 5.1941
72.3 | 0.0225 | 5.1964
72.4 | 0.0242 | 5.2021
72.5 | 0.0259 | 5.208
72.6 | 0.028 | 5.2159
72.7 | 0.0298 | 5.2223
72.8 | 0.0308 | 5.2242
72.9 | 0.0325 | 5.2309
73 | 0.0343 | 5.2368
73.1 | 0.0364 | 5.2452
73.2 | 0.0381 | 5.2518
73.3 | 0.0391 | 5.2526
73.4 | 0.0408 | 5.2578
73.5 | 0.0426 | 5.2646
73.6 | 0.0448 | 5.2749
73.7 | 0.0465 | 5.2801
73.8 | 0.0475 | 5.2811
73.9 | 0.0491 | 5.2867
74 | 0.0509 | 5.2928
74.1 | 0.0532 | 5.303
74.2 | 0.0548 | 5.309
74.3 | 0.0558 | 5.3097
74.4 | 0.0574 | 5.3147
74.5 | 0.0593 | 5.3218
74.6 | 0.0615 | 5.3308
74.7 | 0.0631 | 5.336
74.8 | 0.0642 | 5.3377
74.9 | 0.0657 | 5.3422
75 | 0.0676 | 5.3502
75.1 | 0.0698 | 5.3579
75.2 | 0.0714 | 5.3624
75.3 | 0.0725 | 5.3644
75.4 | 0.074 | 5.3694
75.5 | 0.0759 | 5.3765
75.6 | 0.0781 | 5.3858
75.7 | 0.0797 | 5.3909
75.8 | 0.0809 | 5.3938
75.9 | 0.0824 | 5.3982
76 | 0.0843 | 5.4045
76.1 | 0.0864 | 5.4127
76.2 | 0.088 | 5.4177
76.3 | 0.0893 | 5.4209
76.4 | 0.0907 | 5.4252
76.5 | 0.0927 | 5.4333
76.6 | 0.0948 | 5.44
76.7 | 0.0963 | 5.4442
76.8 | 0.0977 | 5.4481
76.9 | 0.0991 | 5.4518
77 | 0.1011 | 5.4594
77.1 | 0.103 | 5.4672
77.2 | 0.1045 | 5.4721
77.3 | 0.1061 | 5.4761
77.4 | 0.1075 | 5.4794
77.5 | 0.1094 | 5.4872
77.6 | 0.1113 | 5.4942
77.7 | 0.1129 | 5.4986
77.8 | 0.1145 | 5.5034
77.9 | 0.1159 | 5.5072
78 | 0.1177 | 5.5146
78.1 | 0.1196 | 5.5215
78.2 | 0.1211 | 5.5258
78.3 | 0.1227 | 5.5304
78.4 | 0.1242 | 5.5342
78.5 | 0.1261 | 5.5405
78.6 | 0.1278 | 5.5475
78.7 | 0.1294 | 5.5522
78.8 | 0.1311 | 5.5577
78.9 | 0.1327 | 5.5626
79 | 0.1344 | 5.5684
79.1 | 0.1361 | 5.5744
79.2 | 0.1378 | 5.5798
79.3 | 0.1395 | 5.5866
79.4 | 0.1411 | 5.5925
79.5 | 0.1427 | 5.5968
79.6 | 0.1444 | 5.6015
79.7 | 0.146 | 5.6065
79.8 | 0.1479 | 5.6137
79.9 | 0.1496 | 5.619
80 | 0.1509 | 5.6223
80.1 | 0.1526 | 5.628
80.2 | 0.1544 | 5.6334
80.3 | 0.1563 | 5.64
80.4 | 0.158 | 5.6459
80.5 | 0.1593 | 5.6484
80.6 | 0.1609 | 5.654
80.7 | 0.1626 | 5.66
80.8 | 0.1646 | 5.6672
80.9 | 0.1664 | 5.6735
81 | 0.1676 | 5.6755
81.1 | 0.1692 | 5.6799
81.2 | 0.1709 | 5.6851
81.3 | 0.1729 | 5.6924
81.4 | 0.1748 | 5.6984
81.5 | 0.1759 | 5.7004
81.6 | 0.1775 | 5.706
81.7 | 0.1793 | 5.7129
81.8 | 0.1814 | 5.7208
81.9 | 0.1831 | 5.7271
82 | 0.1842 | 5.7287
82.1 | 0.1857 | 5.7326
82.2 | 0.1876 | 5.7389
82.3 | 0.1897 | 5.7479
82.4 | 0.1915 | 5.7549
82.5 | 0.1925 | 5.7556
82.6 | 0.1941 | 5.7611
82.7 | 0.1959 | 5.7671
82.8 | 0.1981 | 5.7746
82.9 | 0.1999 | 5.781
83 | 0.2009 | 5.782
83.1 | 0.2024 | 5.7874
83.2 | 0.2043 | 5.7939
83.3 | 0.2064 | 5.802
83.4 | 0.2082 | 5.809
83.5 | 0.2092 | 5.8099
83.6 | 0.2107 | 5.8144
83.7 | 0.2126 | 5.8206
83.8 | 0.2148 | 5.8298
83.9 | 0.2165 | 5.8348
84 | 0.2176 | 5.836
84.1 | 0.219 | 5.8401
84.2 | 0.2209 | 5.8465
84.3 | 0.223 | 5.855
84.4 | 0.2248 | 5.8605
84.5 | 0.226 | 5.8627
84.6 | 0.2274 | 5.8664
84.7 | 0.2293 | 5.8739
84.8 | 0.2314 | 5.8815
84.9 | 0.233 | 5.8866
85 | 0.2343 | 5.8892
85.1 | 0.2358 | 5.8932
85.2 | 0.2376 | 5.8997
85.3 | 0.2397 | 5.9083
85.4 | 0.2413 | 5.9131
85.5 | 0.2427 | 5.9169
85.6 | 0.2441 | 5.9203
85.7 | 0.246 | 5.9266
85.8 | 0.248 | 5.9343
85.9 | 0.2496 | 5.9383
86 | 0.2511 | 5.9422
86.1 | 0.2525 | 5.9464
86.2 | 0.2543 | 5.9525
86.3 | 0.2563 | 5.9597
86.4 | 0.2579 | 5.9644
86.5 | 0.2594 | 5.9686
86.6 | 0.2609 | 5.9725
86.7 | 0.2627 | 5.9783
86.8 | 0.2645 | 5.985
86.9 | 0.2661 | 5.99
87 | 0.2677 | 5.9947
87.1 | 0.2693 | 6
87.2 | 0.271 | 6.0047
87.3 | 0.2729 | 6.0109
87.4 | 0.2745 | 6.015
87.5 | 0.2761 | 6.02
87.6 | 0.2776 | 6.0245
87.7 | 0.2793 | 6.0298
87.8 | 0.2811 | 6.0356
87.9 | 0.2827 | 6.0404
88 | 0.2844 | 6.0464
88.1 | 0.2862 | 6.0522
88.2 | 0.2877 | 6.0561
88.3 | 0.2894 | 6.0613
88.4 | 0.291 | 6.067
88.5 | 0.2929 | 6.0742
88.6 | 0.2945 | 6.0786
88.7 | 0.296 | 6.0827
88.8 | 0.2977 | 6.0876
88.9 | 0.2994 | 6.0924
89 | 0.3011 | 6.0981
89.1 | 0.303 | 6.1052
89.2 | 0.3043 | 6.1082
89.3 | 0.3059 | 6.1126
89.4 | 0.3077 | 6.1174
89.5 | 0.3096 | 6.1238
89.6 | 0.3114 | 6.1307
89.7 | 0.3126 | 6.1324
89.8 | 0.3142 | 6.1371
89.9 | 0.3159 | 6.1422
90 | 0.3178 | 6.1499
90.1 | 0.3198 | 6.1564
90.2 | 0.3209 | 6.1575
90.3 | 0.3225 | 6.1615
90.4 | 0.3242 | 6.1669
90.5 | 0.3262 | 6.1741
90.6 | 0.3282 | 6.1811
90.7 | 0.3293 | 6.1817
90.8 | 0.3308 | 6.1858
90.9 | 0.3326 | 6.1925
91 | 0.3346 | 6.1998
91.1 | 0.3366 | 6.207
91.2 | 0.3377 | 6.2081
91.3 | 0.3391 | 6.2116
91.4 | 0.3409 | 6.2168
91.5 | 0.343 | 6.2246
91.6 | 0.3449 | 6.2315
91.7 | 0.3459 | 6.2316
91.8 | 0.3473 | 6.2353
91.9 | 0.3491 | 6.2413
92 | 0.3513 | 6.249
92.1 | 0.3533 | 6.2549
92.2 | 0.3543 | 6.2553
92.3 | 0.3557 | 6.259
92.4 | 0.3575 | 6.2665
92.5 | 0.3596 | 6.2742
92.6 | 0.3615 | 6.2801
92.7 | 0.3626 | 6.2811
92.8 | 0.364 | 6.2847
92.9 | 0.3659 | 6.2914
93 | 0.3681 | 6.2995
93.1 | 0.3697 | 6.3045
93.2 | 0.3709 | 6.3064
93.3 | 0.3723 | 6.3098
93.4 | 0.3742 | 6.316
93.5 | 0.3764 | 6.3241
93.6 | 0.378 | 6.3276
93.7 | 0.3794 | 6.331
93.8 | 0.3807 | 6.3336
93.9 | 0.3826 | 6.3397
94 | 0.3847 | 6.3485
94.1 | 0.3864 | 6.3532
94.2 | 0.3878 | 6.3555
94.3 | 0.3891 | 6.3586
94.4 | 0.391 | 6.3648
94.5 | 0.393 | 6.3724
94.6 | 0.3946 | 6.3759
94.7 | 0.396 | 6.3786
94.8 | 0.3975 | 6.3825
94.9 | 0.3993 | 6.3892
95 | 0.4014 | 6.3967
95.1 | 0.4029 | 6.4004
95.2 | 0.4044 | 6.4038
95.3 | 0.4059 | 6.4075
95.4 | 0.4076 | 6.4128
95.5 | 0.4096 | 6.4193
95.6 | 0.4112 | 6.4235
95.7 | 0.4128 | 6.4289
95.8 | 0.4143 | 6.4329
95.9 | 0.416 | 6.4378
96 | 0.4178 | 6.4434
96.1 | 0.4194 | 6.4475
96.2 | 0.4211 | 6.4532
96.3 | 0.4226 | 6.457
96.4 | 0.4244 | 6.4623
96.5 | 0.4261 | 6.4679
96.6 | 0.4278 | 6.4732
96.7 | 0.4295 | 6.4783
96.8 | 0.4312 | 6.4837
96.9 | 0.4327 | 6.4872
97 | 0.4344 | 6.4917
97.1 | 0.4362 | 6.4969
97.2 | 0.4377 | 6.5003
97.3 | 0.4397 | 6.5074
97.4 | 0.441 | 6.5106
97.5 | 0.4426 | 6.5144
97.6 | 0.4442 | 6.5191
97.7 | 0.4462 | 6.526
97.8 | 0.4481 | 6.5331
97.9 | 0.4494 | 6.535
98 | 0.4509 | 6.5391
98.1 | 0.4527 | 6.5446
98.2 | 0.4544 | 6.5504
98.3 | 0.4565 | 6.5581
98.4 | 0.4576 | 6.5591
98.5 | 0.4592 | 6.5632
98.6 | 0.461 | 6.5686
98.7 | 0.4629 | 6.5745
98.8 | 0.4648 | 6.5812
98.9 | 0.4659 | 6.5825
99 | 0.4674 | 6.5872
99.1 | 0.4692 | 6.593
99.2 | 0.4712 | 6.5991
99.3 | 0.4733 | 6.6071
99.4 | 0.4743 | 6.6074
99.5 | 0.4757 | 6.6108
99.6 | 0.4776 | 6.6171
99.7 | 0.4796 | 6.6247
99.8 | 0.4817 | 6.6327
99.9 | 0.4826 | 6.6322
100 | 0.484 | 6.6354
100.1 | 0.4861 | 6.6418
100.2 | 0.4879 | 6.6477
100.3 | 0.4899 | 6.6543
100.4 | 0.491 | 6.6551
100.5 | 0.4923 | 6.6577
100.6 | 0.4941 | 6.6639
100.7 | 0.4964 | 6.6733
100.8 | 0.4983 | 6.6799
100.9 | 0.4993 | 6.6797
101 | 0.5007 | 6.6827
101.1 | 0.5026 | 6.6893
101.2 | 0.5047 | 6.6964
101.3 | 0.5067 | 6.7031
101.4 | 0.5077 | 6.7029
101.5 | 0.509 | 6.7056
101.6 | 0.5109 | 6.7127
101.7 | 0.5129 | 6.7201
101.8 | 0.5148 | 6.7257
101.9 | 0.5161 | 6.7279
102 | 0.5173 | 6.7298
102.1 | 0.5192 | 6.7354
102.2 | 0.5215 | 6.7449
102.3 | 0.5231 | 6.7497
102.4 | 0.5244 | 6.7523
102.5 | 0.5257 | 6.755
102.6 | 0.5275 | 6.7605
102.7 | 0.5298 | 6.7691
102.8 | 0.5315 | 6.774
102.9 | 0.5328 | 6.7762
103 | 0.5341 | 6.7784
103.1 | 0.5359 | 6.7846
103.2 | 0.538 | 6.7921
103.3 | 0.5395 | 6.7956
103.4 | 0.5412 | 6.7997
103.5 | 0.5425 | 6.8023
103.6 | 0.5442 | 6.807
103.7 | 0.5464 | 6.815
103.8 | 0.5479 | 6.8188
103.9 | 0.5495 | 6.8236
104 | 0.5509 | 6.8266
104.1 | 0.5526 | 6.8316
104.2 | 0.5546 | 6.838
104.3 | 0.5562 | 6.8428
104.4 | 0.5578 | 6.8478
104.5 | 0.5592 | 6.8508
104.6 | 0.5609 | 6.8553
104.7 | 0.5627 | 6.861
104.8 | 0.5644 | 6.8652
104.9 | 0.5661 | 6.8719
105 | 0.5678 | 6.8765
105.1 | 0.5693 | 6.8801
105.2 | 0.5711 | 6.8851
105.3 | 0.5728 | 6.89
105.4 | 0.5745 | 6.8942
105.5 | 0.5762 | 6.899
105.6 | 0.5776 | 6.9022
105.7 | 0.5795 | 6.908
105.8 | 0.5811 | 6.9127
105.9 | 0.5828 | 6.9183
106 | 0.5846 | 6.9229
106.1 | 0.5859 | 6.9252
106.2 | 0.5876 | 6.9289
106.3 | 0.5894 | 6.9347
106.4 | 0.5911 | 6.9399
106.5 | 0.5932 | 6.9475
106.6 | 0.5944 | 6.9484
106.7 | 0.5959 | 6.9528
106.8 | 0.5977 | 6.9585
106.9 | 0.5995 | 6.963
107 | 0.6015 | 6.9702
107.1 | 0.6028 | 6.9722
107.2 | 0.6042 | 6.9745
107.3 | 0.6059 | 6.9804
107.4 | 0.6078 | 6.9864
107.5 | 0.6097 | 6.9935
107.6 | 0.611 | 6.9954
107.7 | 0.6124 | 6.9984
107.8 | 0.6142 | 7.0038
107.9 | 0.6162 | 7.0095
108 | 0.6183 | 7.0169
108.1 | 0.6193 | 7.0167
108.2 | 0.6208 | 7.0201
108.3 | 0.6226 | 7.0262
108.4 | 0.6245 | 7.033
108.5 | 0.6266 | 7.0403
108.6 | 0.6278 | 7.0414
108.7 | 0.629 | 7.0435
108.8 | 0.6309 | 7.049
108.9 | 0.6329 | 7.0554
109 | 0.6348 | 7.062
109.1 | 0.6361 | 7.0639
109.2 | 0.6374 | 7.0666
109.3 | 0.6392 | 7.0726
109.4 | 0.6412 | 7.0789
109.5 | 0.6433 | 7.0861
109.6 | 0.6444 | 7.0871
109.7 | 0.6457 | 7.0892
109.8 | 0.6475 | 7.0951
109.9 | 0.6496 | 7.1025
110 | 0.6516 | 7.1097
110.1 | 0.6528 | 7.1117
110.2 | 0.654 | 7.1136
110.3 | 0.6558 | 7.119
110.4 | 0.6579 | 7.1257
110.5 | 0.6597 | 7.1315
110.6 | 0.6611 | 7.1344
110.7 | 0.6624 | 7.1365
110.8 | 0.6641 | 7.141
110.9 | 0.6663 | 7.1497
111 | 0.6681 | 7.1549
111.1 | 0.6694 | 7.1577
111.2 | 0.6708 | 7.1599
111.3 | 0.6725 | 7.1652
111.4 | 0.6746 | 7.1733
111.5 | 0.6764 | 7.1784
111.6 | 0.6778 | 7.1807
111.7 | 0.6792 | 7.1833
111.8 | 0.6808 | 7.188
111.9 | 0.6829 | 7.1962
112 | 0.6847 | 7.2005
112.1 | 0.6861 | 7.2039
112.2 | 0.6876 | 7.2074
112.3 | 0.6892 | 7.2118
112.4 | 0.6913 | 7.2185
112.5 | 0.6929 | 7.2225
112.6 | 0.6944 | 7.2272
112.7 | 0.696 | 7.2313
112.8 | 0.6976 | 7.236
112.9 | 0.6996 | 7.2421
113 | 0.7011 | 7.2461
113.1 | 0.7028 | 7.2504
113.2 | 0.7044 | 7.2551
113.3 | 0.7059 | 7.2588
113.4 | 0.7078 | 7.265
113.5 | 0.7095 | 7.2704
113.6 | 0.7111 | 7.2745
113.7 | 0.7128 | 7.2791
113.8 | 0.7144 | 7.2825
113.9 | 0.7161 | 7.2873
114 | 0.7177 | 7.2915
114.1 | 0.7194 | 7.2961
114.2 | 0.7212 | 7.3029
114.3 | 0.7228 | 7.3073
114.4 | 0.7243 | 7.311
114.5 | 0.7261 | 7.3159
114.6 | 0.7279 | 7.3212
114.7 | 0.7296 | 7.3261
114.8 | 0.731 | 7.3297
114.9 | 0.7326 | 7.3336
115 | 0.7344 | 7.3386
115.1 | 0.7361 | 7.3435
115.2 | 0.7381 | 7.3507
115.3 | 0.7394 | 7.3533
115.4 | 0.7409 | 7.3567
115.5 | 0.7426 | 7.3612
115.6 | 0.7444 | 7.367
115.7 | 0.7464 | 7.3739
115.8 | 0.7478 | 7.3764
115.9 | 0.7491 | 7.379
116 | 0.7509 | 7.3847
116.1 | 0.7528 | 7.3912
116.2 | 0.7547 | 7.3973
116.3 | 0.7561 | 7.4001
116.4 | 0.7575 | 7.4029
116.5 | 0.7592 | 7.4087
116.6 | 0.7611 | 7.4143
116.7 | 0.7632 | 7.4217
116.8 | 0.7645 | 7.424
116.9 | 0.7658 | 7.4264
117 | 0.7675 | 7.4325
117.1 | 0.7694 | 7.4386
117.2 | 0.7715 | 7.446
117.3 | 0.7729 | 7.4489
117.4 | 0.7741 | 7.4503
117.5 | 0.7759 | 7.4555
117.6 | 0.7779 | 7.4622
117.7 | 0.7798 | 7.4684
117.8 | 0.7813 | 7.4724
117.9 | 0.7824 | 7.4734
118 | 0.7842 | 7.4786
118.1 | 0.7862 | 7.4852
118.2 | 0.7882 | 7.4929
118.3 | 0.7895 | 7.4952
118.4 | 0.7907 | 7.4967
118.5 | 0.7925 | 7.5023
118.6 | 0.7945 | 7.5091
118.7 | 0.7965 | 7.5167
118.8 | 0.7979 | 7.5193
118.9 | 0.7991 | 7.521
119 | 0.8008 | 7.5258
119.1 | 0.8027 | 7.5319
119.2 | 0.8048 | 7.5393
119.3 | 0.8062 | 7.5424
119.4 | 0.8075 | 7.5449
119.5 | 0.8091 | 7.5499
119.6 | 0.8112 | 7.5571
119.7 | 0.8131 | 7.5634
119.8 | 0.8145 | 7.566
119.9 | 0.8158 | 7.5691
120 | 0.8175 | 7.5743
120.1 | 0.8196 | 7.5813
120.2 | 0.8214 | 7.5879
120.3 | 0.8228 | 7.5901
120.4 | 0.8242 | 7.5941
120.5 | 0.8259 | 7.5983
120.6 | 0.8279 | 7.6048
120.7 | 0.8297 | 7.6103
120.8 | 0.8311 | 7.6131
120.9 | 0.8326 | 7.6166
121 | 0.8342 | 7.6202
121.1 | 0.8362 | 7.6276
121.2 | 0.838 | 7.6334
121.3 | 0.8394 | 7.6368
121.4 | 0.841 | 7.6409
121.5 | 0.8425 | 7.6453
121.6 | 0.8445 | 7.6521
121.7 | 0.8462 | 7.6567
121.8 | 0.8477 | 7.6597
121.9 | 0.8494 | 7.6648
122 | 0.8509 | 7.6682
122.1 | 0.8528 | 7.6751
122.2 | 0.8544 | 7.6794
122.3 | 0.856 | 7.684
122.4 | 0.8579 | 7.6894
122.5 | 0.8593 | 7.6928
122.6 | 0.861 | 7.6978
122.7 | 0.8628 | 7.7022
122.8 | 0.8644 | 7.7071
122.9 | 0.8662 | 7.7138
123 | 0.8677 | 7.7175
123.1 | 0.8694 | 7.7219
123.2 | 0.8711 | 7.7267
123.3 | 0.8728 | 7.7318
123.4 | 0.8746 | 7.7369
123.5 | 0.8761 | 7.7411
123.6 | 0.8777 | 7.7447
123.7 | 0.8794 | 7.7498
123.8 | 0.8811 | 7.7553
123.9 | 0.883 | 7.7621
124 | 0.8845 | 7.7645
124.1 | 0.8859 | 7.7675
124.2 | 0.8876 | 7.7725
124.3 | 0.8894 | 7.7778
124.4 | 0.8914 | 7.7843
124.5 | 0.8929 | 7.7881
124.6 | 0.8942 | 7.791
124.7 | 0.8959 | 7.7964
124.8 | 0.8977 | 7.8013
124.9 | 0.8997 | 7.8086
125 | 0.9012 | 7.8123
125.1 | 0.9025 | 7.8145
125.2 | 0.9042 | 7.8194
125.3 | 0.9059 | 7.8237
125.4 | 0.9082 | 7.8326
125.5 | 0.9096 | 7.8358
125.6 | 0.9107 | 7.8371
125.7 | 0.9125 | 7.8431
125.8 | 0.9144 | 7.8489
125.9 | 0.9165 | 7.8558
126 | 0.9179 | 7.8581
126.1 | 0.9191 | 7.8596
126.2 | 0.9209 | 7.865
126.3 | 0.9227 | 7.8709
126.4 | 0.9248 | 7.8782
126.5 | 0.9264 | 7.8822
126.6 | 0.9274 | 7.8825
126.7 | 0.9291 | 7.8877
126.8 | 0.9311 | 7.8942
126.9 | 0.9332 | 7.9009
127 | 0.9345 | 7.9029
127.1 | 0.9357 | 7.9046
127.2 | 0.9374 | 7.9102
127.3 | 0.9394 | 7.9174
127.4 | 0.9416 | 7.924
127.5 | 0.9429 | 7.9264
127.6 | 0.9441 | 7.9278
127.7 | 0.9457 | 7.9321
127.8 | 0.9476 | 7.9376
127.9 | 0.9499 | 7.9461
128 | 0.9513 | 7.949
128.1 | 0.9524 | 7.9497
128.2 | 0.9541 | 7.9545
128.3 | 0.9561 | 7.9609
128.4 | 0.9581 | 7.968
128.5 | 0.9595 | 7.9713
128.6 | 0.9608 | 7.9731
128.7 | 0.9625 | 7.978
128.8 | 0.9646 | 7.9853
128.9 | 0.9664 | 7.9908
129 | 0.9679 | 7.995
129.1 | 0.9692 | 7.9973
129.2 | 0.9708 | 8.001
129.3 | 0.9729 | 8.0083
129.4 | 0.9747 | 8.013
129.5 | 0.9762 | 8.0168
129.6 | 0.9776 | 8.0197
129.7 | 0.9791 | 8.0231
129.8 | 0.9812 | 8.0307
129.9 | 0.9831 | 8.0368
130 | 0.9844 | 8.0389
130.1 | 0.9861 | 8.0434
130.2 | 0.9876 | 8.0479
130.3 | 0.9895 | 8.054
130.4 | 0.9912 | 8.0586
130.5 | 0.9927 | 8.0621
130.6 | 0.9943 | 8.0663
130.7 | 0.9959 | 8.0707
130.8 | 0.9978 | 8.0773
130.9 | 0.9996 | 8.0826
131 | 1.001 | 8.0856
131.1 | 1.0028 | 8.0906
131.2 | 1.0042 | 8.0934
131.3 | 1.0061 | 8.0993
131.4 | 1.0077 | 8.1034
131.5 | 1.0095 | 8.1085
131.6 | 1.0112 | 8.1135
131.7 | 1.0127 | 8.1177
131.8 | 1.0144 | 8.122
131.9 | 1.016 | 8.1269
132 | 1.0177 | 8.1314
132.1 | 1.0196 | 8.1372
132.2 | 1.0212 | 8.1412
132.3 | 1.0226 | 8.1444
132.4 | 1.0243 | 8.1496
132.5 | 1.026 | 8.1543
132.6 | 1.0279 | 8.1607
132.7 | 1.0296 | 8.1649
132.8 | 1.0309 | 8.1669
132.9 | 1.0326 | 8.1715
133 | 1.0344 | 8.1769
133.1 | 1.0364 | 8.1834
133.2 | 1.0379 | 8.1873
133.3 | 1.0391 | 8.1894
133.4 | 1.0408 | 8.1951
133.5 | 1.0426 | 8.1998
133.6 | 1.0448 | 8.208
133.7 | 1.0462 | 8.2109
133.8 | 1.0474 | 8.2122
133.9 | 1.0493 | 8.2188
134 | 1.051 | 8.2227
134.1 | 1.0532 | 8.2313
134.2 | 1.0547 | 8.235
134.3 | 1.0557 | 8.2361
134.4 | 1.0575 | 8.2409
134.5 | 1.0594 | 8.2464
134.6 | 1.0615 | 8.2534
134.7 | 1.0631 | 8.2573
134.8 | 1.064 | 8.2575
134.9 | 1.0658 | 8.263
135 | 1.0677 | 8.2702
135.1 | 1.07 | 8.2784
135.2 | 1.0714 | 8.2808
135.3 | 1.0723 | 8.2808
135.4 | 1.0741 | 8.2863
135.5 | 1.0761 | 8.2937
135.6 | 1.0782 | 8.301
135.7 | 1.0797 | 8.3036
135.8 | 1.0808 | 8.3045
135.9 | 1.0825 | 8.31
136 | 1.0844 | 8.3169
136.1 | 1.0865 | 8.3247
136.2 | 1.088 | 8.3277
136.3 | 1.089 | 8.3286
136.4 | 1.0907 | 8.3333
136.5 | 1.0927 | 8.3392
136.6 | 1.095 | 8.3475
136.7 | 1.0963 | 8.3499
136.8 | 1.0974 | 8.3515
136.9 | 1.0991 | 8.3568
137 | 1.1011 | 8.3634
137.1 | 1.1032 | 8.3704
137.2 | 1.1047 | 8.3744
137.3 | 1.1058 | 8.3751
137.4 | 1.1074 | 8.3794
137.5 | 1.1095 | 8.386
137.6 | 1.1114 | 8.3927
137.7 | 1.1128 | 8.3967
137.8 | 1.1143 | 8.3999
137.9 | 1.1158 | 8.403
138 | 1.1179 | 8.4101
138.1 | 1.1198 | 8.4151
138.2 | 1.1211 | 8.4176
138.3 | 1.1227 | 8.4209
138.4 | 1.1242 | 8.4242
138.5 | 1.1261 | 8.4314
138.6 | 1.1281 | 8.4377
138.7 | 1.1296 | 8.4406
138.8 | 1.1311 | 8.444
138.9 | 1.1325 | 8.4471
139 | 1.1344 | 8.4534
139.1 | 1.1362 | 8.4595
139.2 | 1.1377 | 8.4632
139.3 | 1.1394 | 8.4681
139.4 | 1.1409 | 8.4719
139.5 | 1.1428 | 8.4779
139.6 | 1.1445 | 8.4829
139.7 | 1.1461 | 8.4868
139.8 | 1.1478 | 8.4923
139.9 | 1.1493 | 8.4957
140 | 1.1511 | 8.5004
140.1 | 1.1528 | 8.5053
140.2 | 1.1545 | 8.5108
140.3 | 1.1562 | 8.5159
140.4 | 1.1577 | 8.5193
140.5 | 1.1593 | 8.5234
140.6 | 1.1611 | 8.5283
140.7 | 1.1627 | 8.5338
140.8 | 1.1646 | 8.5394
140.9 | 1.1662 | 8.5429
141 | 1.1677 | 8.5461
141.1 | 1.1694 | 8.552
141.2 | 1.1711 | 8.5577
141.3 | 1.1727 | 8.5607
141.4 | 1.1747 | 8.5676
141.5 | 1.176 | 8.5697
141.6 | 1.1776 | 8.5738
141.7 | 1.1793 | 8.5781
141.8 | 1.1814 | 8.5845
141.9 | 1.1829 | 8.5887
142 | 1.1842 | 8.5913
142.1 | 1.1858 | 8.5969
142.2 | 1.1877 | 8.6024
142.3 | 1.1897 | 8.6086
142.4 | 1.1914 | 8.6137
142.5 | 1.1925 | 8.6142
142.6 | 1.1941 | 8.6185
142.7 | 1.196 | 8.6244
142.8 | 1.1981 | 8.632
142.9 | 1.1997 | 8.6364
143 | 1.2008 | 8.6373
143.1 | 1.2025 | 8.6419
143.2 | 1.2043 | 8.6469
143.3 | 1.2064 | 8.6543
143.4 | 1.2081 | 8.6589
143.5 | 1.2091 | 8.6594
143.6 | 1.2108 | 8.6641
143.7 | 1.2126 | 8.6707
143.8 | 1.215 | 8.6799
143.9 | 1.2164 | 8.6823
144 | 1.2174 | 8.6826
144.1 | 1.2191 | 8.6875
144.2 | 1.2209 | 8.6936
144.3 | 1.2232 | 8.7014
144.4 | 1.2248 | 8.7056
144.5 | 1.2258 | 8.7057
144.6 | 1.2274 | 8.7105
144.7 | 1.2293 | 8.7174
144.8 | 1.2315 | 8.7245
144.9 | 1.2329 | 8.7269
145 | 1.2341 | 8.7287
145.1 | 1.2358 | 8.7332
145.2 | 1.2376 | 8.7391
145.3 | 1.2399 | 8.7475
145.4 | 1.2413 | 8.7512
145.5 | 1.2425 | 8.7523
145.6 | 1.244 | 8.7563
145.7 | 1.246 | 8.7629
145.8 | 1.2481 | 8.7702
145.9 | 1.2497 | 8.7743
146 | 1.2509 | 8.7767
146.1 | 1.2524 | 8.78
146.2 | 1.2544 | 8.7861
146.3 | 1.2564 | 8.7937
146.4 | 1.2579 | 8.7974
146.5 | 1.2593 | 8.8006
146.6 | 1.2608 | 8.8037
146.7 | 1.2628 | 8.8102
146.8 | 1.2647 | 8.8167
146.9 | 1.2662 | 8.8193
147 | 1.2677 | 8.8232
147.1 | 1.2691 | 8.8263
147.2 | 1.2711 | 8.8329
147.3 | 1.2729 | 8.839
147.4 | 1.2745 | 8.8423
147.5 | 1.2761 | 8.8461
147.6 | 1.2775 | 8.8493
147.7 | 1.2794 | 8.8554
147.8 | 1.2812 | 8.8604
147.9 | 1.2828 | 8.8639
148 | 1.2845 | 8.8689
148.1 | 1.286 | 8.8728
148.2 | 1.2878 | 8.8787
148.3 | 1.2895 | 8.8833
148.4 | 1.2911 | 8.887
148.5 | 1.2928 | 8.891
148.6 | 1.2943 | 8.8945
148.7 | 1.2961 | 8.9
148.8 | 1.2977 | 8.9039
148.9 | 1.2994 | 8.9085
149 | 1.3012 | 8.9148
149.1 | 1.3028 | 8.9187
149.2 | 1.3043 | 8.9215
149.3 | 1.3061 | 8.9263
149.4 | 1.3078 | 8.9315
149.5 | 1.3096 | 8.9371
149.6 | 1.3112 | 8.9412
149.7 | 1.3127 | 8.9441
149.8 | 1.3143 | 8.9487
149.9 | 1.316 | 8.9542
150 | 1.3178 | 8.9601
150.1 | 1.3197 | 8.9653
150.2 | 1.3209 | 8.9669
150.3 | 1.3226 | 8.9711
150.4 | 1.3243 | 8.9758
150.5 | 1.3262 | 8.9814
150.6 | 1.3281 | 8.987
150.7 | 1.3292 | 8.9883
150.8 | 1.3308 | 8.993
150.9 | 1.3326 | 8.9984
151 | 1.3346 | 9.0048
151.1 | 1.3365 | 9.0108
151.2 | 1.3375 | 9.011
151.3 | 1.3391 | 9.0156
151.4 | 1.3409 | 9.0212
151.5 | 1.3429 | 9.0271
151.6 | 1.3448 | 9.0336
151.7 | 1.3458 | 9.0336
151.8 | 1.3474 | 9.0383
151.9 | 1.3493 | 9.0438
152 | 1.3514 | 9.051
152.1 | 1.3532 | 9.0558
152.2 | 1.3542 | 9.0556
152.3 | 1.3558 | 9.0584
152.4 | 1.3576 | 9.063
152.5 | 1.3598 | 9.0712
152.6 | 1.3615 | 9.0756
152.7 | 1.3625 | 9.0754
152.8 | 1.364 | 9.0787
152.9 | 1.3659 | 9.0837
153 | 1.3681 | 9.0913
153.1 | 1.3698 | 9.0963
153.2 | 1.3709 | 9.0963
153.3 | 1.3724 | 9.0994
153.4 | 1.3743 | 9.1042
153.5 | 1.3765 | 9.1123
153.6 | 1.3781 | 9.1161
153.7 | 1.3793 | 9.117
153.8 | 1.3807 | 9.1202
153.9 | 1.3826 | 9.1258
154 | 1.3848 | 9.1331
154.1 | 1.3864 | 9.1366
154.2 | 1.3876 | 9.1382
154.3 | 1.3891 | 9.1419
154.4 | 1.3909 | 9.1481
154.5 | 1.3931 | 9.1564
154.6 | 1.3946 | 9.1602
154.7 | 1.396 | 9.1625
154.8 | 1.3974 | 9.1648
154.9 | 1.3993 | 9.1708
155 | 1.4015 | 9.1791
155.1 | 1.403 | 9.1817
155.2 | 1.4044 | 9.1848
155.3 | 1.4058 | 9.1884
155.4 | 1.4077 | 9.1943
155.5 | 1.4097 | 9.2011
155.6 | 1.4112 | 9.2048
155.7 | 1.4127 | 9.2079
155.8 | 1.4142 | 9.211
155.9 | 1.4159 | 9.2156
156 | 1.418 | 9.2229
156.1 | 1.4195 | 9.2267
156.2 | 1.4211 | 9.2302
156.3 | 1.4227 | 9.2347
156.4 | 1.4243 | 9.2388
156.5 | 1.4262 | 9.2443
156.6 | 1.4278 | 9.2487
156.7 | 1.4294 | 9.2529
156.8 | 1.431 | 9.2567
156.9 | 1.4326 | 9.2609
157 | 1.4345 | 9.2661
157.1 | 1.4361 | 9.2708
157.2 | 1.4378 | 9.2755
157.3 | 1.4394 | 9.2794
157.4 | 1.441 | 9.2836
157.5 | 1.4428 | 9.2889
157.6 | 1.4444 | 9.2928
157.7 | 1.4461 | 9.2975
157.8 | 1.4479 | 9.3024
157.9 | 1.4494 | 9.3057
158 | 1.4511 | 9.3104
158.1 | 1.4527 | 9.3152
158.2 | 1.4545 | 9.3205
158.3 | 1.4563 | 9.3258
158.4 | 1.4576 | 9.3279
158.5 | 1.4592 | 9.3325
158.6 | 1.461 | 9.3375
158.7 | 1.4629 | 9.3423
158.8 | 1.4647 | 9.3485
158.9 | 1.466 | 9.3502
159 | 1.4676 | 9.3552
159.1 | 1.4693 | 9.3606
159.2 | 1.4712 | 9.366
159.3 | 1.4732 | 9.3716
159.4 | 1.4743 | 9.3726
159.5 | 1.4758 | 9.3764
159.6 | 1.4776 | 9.381
159.7 | 1.4795 | 9.3865
159.8 | 1.4815 | 9.3938
159.9 | 1.4826 | 9.3947
160 | 1.4841 | 9.398
160.1 | 1.486 | 9.4031
160.2 | 1.4879 | 9.4095
160.3 | 1.4899 | 9.4163
160.4 | 1.4909 | 9.417
160.5 | 1.4925 | 9.4206
160.6 | 1.4942 | 9.4253
160.7 | 1.4963 | 9.4325
160.8 | 1.4982 | 9.4387
160.9 | 1.4993 | 9.4389
161 | 1.5008 | 9.4423
161.1 | 1.5026 | 9.4477
161.2 | 1.5047 | 9.4548
161.3 | 1.5065 | 9.46
161.4 | 1.5076 | 9.4607
161.5 | 1.5091 | 9.4642
161.6 | 1.5109 | 9.4699
161.7 | 1.513 | 9.4776
161.8 | 1.5149 | 9.483
161.9 | 1.5159 | 9.4833
162 | 1.5174 | 9.4864
162.1 | 1.5192 | 9.4922
162.2 | 1.5213 | 9.5
162.3 | 1.5232 | 9.5049
162.4 | 1.5243 | 9.5058
162.5 | 1.5257 | 9.5087
162.6 | 1.5275 | 9.5153
162.7 | 1.5296 | 9.5227
162.8 | 1.5314 | 9.5275
162.9 | 1.5326 | 9.5292
163 | 1.534 | 9.5317
163.1 | 1.5359 | 9.5377
163.2 | 1.538 | 9.5441
163.3 | 1.5397 | 9.5485
163.4 | 1.541 | 9.5517
163.5 | 1.5424 | 9.5549
163.6 | 1.5443 | 9.5605
163.7 | 1.5464 | 9.5681
163.8 | 1.5481 | 9.5724
163.9 | 1.5494 | 9.5752
164 | 1.5507 | 9.5777
164.1 | 1.5526 | 9.5834
164.2 | 1.5547 | 9.5906
164.3 | 1.5562 | 9.5942
164.4 | 1.5577 | 9.598
164.5 | 1.5592 | 9.6009
164.6 | 1.561 | 9.6062
164.7 | 1.563 | 9.6123
164.8 | 1.5646 | 9.6161
164.9 | 1.5661 | 9.6192
165 | 1.5675 | 9.6221
165.1 | 1.5693 | 9.6281
165.2 | 1.5712 | 9.6344
165.3 | 1.5728 | 9.6383
165.4 | 1.5745 | 9.6427
165.5 | 1.5759 | 9.6454
165.6 | 1.5777 | 9.6507
165.7 | 1.5795 | 9.6568
165.8 | 1.5811 | 9.6607
165.9 | 1.5828 | 9.665
166 | 1.5844 | 9.6689
166.1 | 1.586 | 9.6733
166.2 | 1.5878 | 9.6795
166.3 | 1.5894 | 9.6832
166.4 | 1.5911 | 9.6876
166.5 | 1.5928 | 9.6919
166.6 | 1.5943 | 9.6953
166.7 | 1.5961 | 9.7004
166.8 | 1.5978 | 9.7048
166.9 | 1.5995 | 9.7101
167 | 1.6012 | 9.715
167.1 | 1.6025 | 9.718
167.2 | 1.6044 | 9.7231
167.3 | 1.606 | 9.7274
167.4 | 1.6079 | 9.7335
167.5 | 1.6097 | 9.7394
167.6 | 1.6109 | 9.741
167.7 | 1.6126 | 9.7451
167.8 | 1.6143 | 9.7495
167.9 | 1.6161 | 9.7557
168 | 1.6181 | 9.7626
168.1 | 1.6193 | 9.7642
168.2 | 1.6209 | 9.768
168.3 | 1.6226 | 9.7726
168.4 | 1.6245 | 9.7784
168.5 | 1.6265 | 9.785
168.6 | 1.6276 | 9.7855
168.7 | 1.6291 | 9.7891
168.8 | 1.631 | 9.7951
168.9 | 1.6329 | 9.8007
169 | 1.6349 | 9.8067
169.1 | 1.6359 | 9.8072
169.2 | 1.6374 | 9.8109
169.3 | 1.6392 | 9.8161
169.4 | 1.6411 | 9.8214
169.5 | 1.6434 | 9.8295
169.6 | 1.6442 | 9.8285
169.7 | 1.6457 | 9.8317
169.8 | 1.6477 | 9.8387
169.9 | 1.6496 | 9.8442
170 | 1.6517 | 9.8502
170.1 | 1.6526 | 9.8495
170.2 | 1.654 | 9.852
170.3 | 1.656 | 9.8579
170.4 | 1.658 | 9.8642
170.5 | 1.6599 | 9.8705
170.6 | 1.661 | 9.8714
170.7 | 1.6622 | 9.8724
170.8 | 1.6643 | 9.8798
170.9 | 1.6665 | 9.8867
171 | 1.6682 | 9.8911
171.1 | 1.6693 | 9.8922
171.2 | 1.6707 | 9.8951
171.3 | 1.6725 | 9.9007
171.4 | 1.6747 | 9.908
171.5 | 1.6766 | 9.9145
171.6 | 1.6777 | 9.9153
171.7 | 1.679 | 9.9175
171.8 | 1.6809 | 9.9236
171.9 | 1.683 | 9.9301
172 | 1.6847 | 9.9348
172.1 | 1.686 | 9.9367
172.2 | 1.6873 | 9.939
172.3 | 1.6892 | 9.9446
172.4 | 1.6914 | 9.9528
172.5 | 1.6931 | 9.9569
172.6 | 1.6944 | 9.9587
172.7 | 1.6958 | 9.9615
172.8 | 1.6976 | 9.9665
172.9 | 1.6997 | 9.9739
173 | 1.7014 | 9.9789
173.1 | 1.7028 | 9.9818
173.2 | 1.7042 | 9.984
173.3 | 1.7059 | 9.9884
173.4 | 1.7079 | 9.9954
173.5 | 1.7096 | 9.9997
173.6 | 1.7111 | 10.0038
173.7 | 1.7125 | 10.0066
173.8 | 1.7143 | 10.011
173.9 | 1.7163 | 10.0172
174 | 1.7178 | 10.021
174.1 | 1.7194 | 10.0251
174.2 | 1.721 | 10.0289
174.3 | 1.7226 | 10.0334
174.4 | 1.7244 | 10.0392
174.5 | 1.7263 | 10.0447
174.6 | 1.7278 | 10.0484
174.7 | 1.7294 | 10.0523
174.8 | 1.731 | 10.0564
174.9 | 1.7327 | 10.0612
175 | 1.7344 | 10.0659
175.1 | 1.7361 | 10.0704
175.2 | 1.7379 | 10.0755
175.3 | 1.7393 | 10.0789
175.4 | 1.7411 | 10.0839
175.5 | 1.7428 | 10.0878
175.6 | 1.7444 | 10.0924
175.7 | 1.7464 | 10.0981
175.8 | 1.7477 | 10.1001
175.9 | 1.7493 | 10.1043
176 | 1.751 | 10.1098
176.1 | 1.7529 | 10.1159
176.2 | 1.7547 | 10.1215
176.3 | 1.756 | 10.1229
176.4 | 1.7576 | 10.1267
176.5 | 1.7593 | 10.1312
176.6 | 1.7612 | 10.1379
176.7 | 1.7631 | 10.1433
176.8 | 1.7644 | 10.1458
176.9 | 1.7659 | 10.1493
177 | 1.7676 | 10.1544
177.1 | 1.7694 | 10.1596
177.2 | 1.7716 | 10.1664
177.3 | 1.7727 | 10.1677
177.4 | 1.7741 | 10.1704
177.5 | 1.7759 | 10.1759
177.6 | 1.7778 | 10.1817
177.7 | 1.7799 | 10.1886
177.8 | 1.781 | 10.1895
177.9 | 1.7824 | 10.193
178 | 1.7841 | 10.1977
178.1 | 1.7861 | 10.2038
178.2 | 1.7884 | 10.2116
178.3 | 1.7894 | 10.2127
178.4 | 1.7907 | 10.2151
178.5 | 1.7925 | 10.2203
178.6 | 1.7946 | 10.2268
178.7 | 1.7967 | 10.2342
178.8 | 1.7977 | 10.2347
178.9 | 1.799 | 10.2377
179 | 1.8008 | 10.243
179.1 | 1.8029 | 10.2498
179.2 | 1.8049 | 10.2564
179.3 | 1.806 | 10.257
179.4 | 1.8073 | 10.2592
179.5 | 1.8092 | 10.2642
179.6 | 1.8112 | 10.2711
179.7 | 1.8132 | 10.2783
179.8 | 1.8144 | 10.28
179.9 | 1.8157 | 10.2822
180 | 1.8175 | 10.2872
180.1 | 1.8196 | 10.2948
180.2 | 1.8215 | 10.3005
180.3 | 1.8228 | 10.3022
180.4 | 1.824 | 10.3037
180.5 | 1.8258 | 10.3102
180.6 | 1.8279 | 10.318
180.7 | 1.8298 | 10.3233
180.8 | 1.8311 | 10.3258
180.9 | 1.8324 | 10.3279
181 | 1.8342 | 10.3331
181.1 | 1.8364 | 10.3402
181.2 | 1.8381 | 10.3444
181.3 | 1.8394 | 10.3469
181.4 | 1.8408 | 10.3494
181.5 | 1.8425 | 10.3551
181.6 | 1.8447 | 10.3624
181.7 | 1.8463 | 10.3663
181.8 | 1.8478 | 10.3695
181.9 | 1.8491 | 10.372
182 | 1.8509 | 10.3779
182.1 | 1.853 | 10.385
182.2 | 1.8545 | 10.3879
182.3 | 1.8561 | 10.3923
182.4 | 1.8577 | 10.3968
182.5 | 1.8592 | 10.4002
182.6 | 1.8612 | 10.4066
182.7 | 1.8628 | 10.4106
182.8 | 1.8644 | 10.4144
182.9 | 1.866 | 10.419
183 | 1.8676 | 10.4229
183.1 | 1.8695 | 10.4284
183.2 | 1.8711 | 10.4329
183.3 | 1.8728 | 10.4381
183.4 | 1.8744 | 10.4416
183.5 | 1.876 | 10.4456
183.6 | 1.8778 | 10.4509
183.7 | 1.8794 | 10.4558
183.8 | 1.8811 | 10.4604
183.9 | 1.8829 | 10.4653
184 | 1.8843 | 10.4679
184.1 | 1.8861 | 10.4736
184.2 | 1.8877 | 10.4785
184.3 | 1.8894 | 10.4829
184.4 | 1.8913 | 10.4885
184.5 | 1.8927 | 10.4908
184.6 | 1.8943 | 10.4949
184.7 | 1.896 | 10.4993
184.8 | 1.8978 | 10.5042
184.9 | 1.8997 | 10.5104
185 | 1.9011 | 10.5133
185.1 | 1.9026 | 10.5172
185.2 | 1.9043 | 10.5223
185.3 | 1.9061 | 10.5271
185.4 | 1.9082 | 10.5345
185.5 | 1.9093 | 10.5352
185.6 | 1.9109 | 10.5396
185.7 | 1.9126 | 10.544
185.8 | 1.9143 | 10.5482
185.9 | 1.9166 | 10.5572
186 | 1.9177 | 10.5589
186.1 | 1.9191 | 10.5615
186.2 | 1.9209 | 10.5663
186.3 | 1.9228 | 10.5716
186.4 | 1.9249 | 10.5785
186.5 | 1.9262 | 10.5801
186.6 | 1.9274 | 10.5825
186.7 | 1.9292 | 10.5879
186.8 | 1.9311 | 10.5939
186.9 | 1.9333 | 10.602
187 | 1.9345 | 10.6035
187.1 | 1.9357 | 10.6048
187.2 | 1.9375 | 10.6099
187.3 | 1.9395 | 10.6167
187.4 | 1.9416 | 10.6233
187.5 | 1.9428 | 10.6251
187.6 | 1.944 | 10.6265
187.7 | 1.9458 | 10.6317
187.8 | 1.9478 | 10.6387
187.9 | 1.95 | 10.6459
188 | 1.9512 | 10.6474
188.1 | 1.9524 | 10.6492
188.2 | 1.9541 | 10.654
188.3 | 1.9562 | 10.6607
188.4 | 1.9582 | 10.6664
188.5 | 1.9595 | 10.669
188.6 | 1.9608 | 10.6712
188.7 | 1.9624 | 10.6759
188.8 | 1.9645 | 10.6829
188.9 | 1.9665 | 10.6892
189 | 1.9679 | 10.6917
189.1 | 1.9692 | 10.6943
189.2 | 1.9706 | 10.698
189.3 | 1.973 | 10.7059
189.4 | 1.9748 | 10.7111
189.5 | 1.9761 | 10.7128
189.6 | 1.9775 | 10.7167
189.7 | 1.9791 | 10.721
189.8 | 1.9812 | 10.7284
189.9 | 1.9831 | 10.7337
190 | 1.9845 | 10.7357
190.1 | 1.9859 | 10.7383
190.2 | 1.9875 | 10.7425
190.3 | 1.9896 | 10.7497
190.4 | 1.9913 | 10.7545
190.5 | 1.9928 | 10.7578
190.6 | 1.9942 | 10.7608
190.7 | 1.9959 | 10.7646
190.8 | 1.9979 | 10.7711
190.9 | 1.9997 | 10.7763
191 | 2.001 | 10.7789
191.1 | 2.0027 | 10.7829
191.2 | 2.0042 | 10.7862
191.3 | 2.0062 | 10.7933
191.4 | 2.0078 | 10.7975
191.5 | 2.0094 | 10.8012
191.6 | 2.011 | 10.8053
191.7 | 2.0126 | 10.8086
191.8 | 2.0144 | 10.8139
191.9 | 2.0161 | 10.818
192 | 2.0177 | 10.8212
192.1 | 2.0195 | 10.8263
192.2 | 2.021 | 10.8297
192.3 | 2.0227 | 10.8347
192.4 | 2.0244 | 10.8395
192.5 | 2.0261 | 10.8435
192.6 | 2.0279 | 10.8482
192.7 | 2.0294 | 10.8521
192.8 | 2.0309 | 10.8556
192.9 | 2.0328 | 10.8611
193 | 2.0345 | 10.865
193.1 | 2.0363 | 10.8701
193.2 | 2.0378 | 10.8737
193.3 | 2.0393 | 10.877
193.4 | 2.041 | 10.8815
193.5 | 2.0427 | 10.8861
193.6 | 2.0447 | 10.8916
193.7 | 2.0462 | 10.8951
193.8 | 2.0475 | 10.897
193.9 | 2.0493 | 10.9015
194 | 2.051 | 10.9057
194.1 | 2.0531 | 10.9125
194.2 | 2.0545 | 10.916
194.3 | 2.0558 | 10.9181
194.4 | 2.0575 | 10.9224
194.5 | 2.0593 | 10.9268
194.6 | 2.0614 | 10.9341
194.7 | 2.0629 | 10.9372
194.8 | 2.0641 | 10.9393
194.9 | 2.0659 | 10.9435
195 | 2.0677 | 10.948
195.1 | 2.0699 | 10.9555
195.2 | 2.0712 | 10.9571
195.3 | 2.0724 | 10.9592
195.4 | 2.0742 | 10.964
195.5 | 2.076 | 10.9695
195.6 | 2.0782 | 10.9759
195.7 | 2.0796 | 10.9782
195.8 | 2.0808 | 10.9791
195.9 | 2.0825 | 10.9837
196 | 2.0844 | 10.9892
196.1 | 2.0866 | 10.9969
196.2 | 2.0879 | 10.9988
196.3 | 2.0891 | 11.0003
196.4 | 2.0908 | 11.0043
196.5 | 2.0928 | 11.0101
196.6 | 2.0949 | 11.0168
196.7 | 2.0962 | 11.0188
196.8 | 2.0974 | 11.0203
196.9 | 2.0991 | 11.0243
197 | 2.1011 | 11.0299
197.1 | 2.1032 | 11.0368
197.2 | 2.1045 | 11.0392
197.3 | 2.1057 | 11.0402
197.4 | 2.1074 | 11.0443
197.5 | 2.1094 | 11.0497
197.6 | 2.1115 | 11.0567
197.7 | 2.1129 | 11.0589
197.8 | 2.1141 | 11.0606
197.9 | 2.1158 | 11.0649
198 | 2.1178 | 11.0707
198.1 | 2.1198 | 11.0769
198.2 | 2.1211 | 11.0791
198.3 | 2.1225 | 11.0819
198.4 | 2.1241 | 11.0848
198.5 | 2.1262 | 11.0912
198.6 | 2.1281 | 11.0959
198.7 | 2.1295 | 11.0982
198.8 | 2.1309 | 11.1008
198.9 | 2.1325 | 11.1041
199 | 2.1345 | 11.11
199.1 | 2.1363 | 11.1156
199.2 | 2.1378 | 11.1181
199.3 | 2.1393 | 11.1209
199.4 | 2.1409 | 11.1238
199.5 | 2.1429 | 11.1298
199.6 | 2.1446 | 11.1342
199.7 | 2.1461 | 11.1369
199.8 | 2.1477 | 11.1404
199.9 | 2.1492 | 11.1428
200 | 2.1512 | 11.1489
200.1 | 2.1529 | 11.1532
200.2 | 2.1544 | 11.1563
200.3 | 2.1561 | 11.1607
200.4 | 2.1575 | 11.1631
200.5 | 2.1595 | 11.1685
200.6 | 2.1611 | 11.172
200.7 | 2.1627 | 11.1754
200.8 | 2.1644 | 11.1799
200.9 | 2.1659 | 11.1828
201 | 2.1678 | 11.1878
201.1 | 2.1694 | 11.1914
201.2 | 2.1711 | 11.196
201.3 | 2.1729 | 11.2008
201.4 | 2.1744 | 11.204
201.5 | 2.176 | 11.2073
201.6 | 2.1777 | 11.2116
201.7 | 2.1794 | 11.2159
201.8 | 2.1814 | 11.2214
201.9 | 2.1828 | 11.2235
202 | 2.1843 | 11.2264
202.1 | 2.186 | 11.2307
202.2 | 2.1877 | 11.2345
202.3 | 2.1896 | 11.2398
202.4 | 2.1912 | 11.2432
202.5 | 2.1926 | 11.2448
202.6 | 2.1943 | 11.2488
202.7 | 2.196 | 11.2531
202.8 | 2.198 | 11.2584
202.9 | 2.1996 | 11.2613
203 | 2.2008 | 11.2621
203.1 | 2.2026 | 11.266
203.2 | 2.2043 | 11.2697
203.3 | 2.2064 | 11.2774
203.4 | 2.208 | 11.2804
203.5 | 2.2091 | 11.2809
203.6 | 2.2109 | 11.2855
203.7 | 2.2126 | 11.2892
203.8 | 2.2148 | 11.2953
203.9 | 2.2163 | 11.2981
204 | 2.2174 | 11.2986
204.1 | 2.2193 | 11.3039
204.2 | 2.221 | 11.3079
204.3 | 2.2232 | 11.3143
204.4 | 2.2247 | 11.317
204.5 | 2.2258 | 11.3174
204.6 | 2.2275 | 11.3221
204.7 | 2.2294 | 11.3269
204.8 | 2.2316 | 11.3335
204.9 | 2.2329 | 11.335
205 | 2.2341 | 11.3364
205.1 | 2.2358 | 11.3408
205.2 | 2.2377 | 11.3457
205.3 | 2.2399 | 11.3532
205.4 | 2.2414 | 11.3558
205.5 | 2.2424 | 11.3558
205.6 | 2.2441 | 11.361
205.7 | 2.2461 | 11.3667
205.8 | 2.2482 | 11.373
205.9 | 2.2497 | 11.3759
206 | 2.2507 | 11.3762
206.1 | 2.2524 | 11.3808
206.2 | 2.2544 | 11.3859
206.3 | 2.2565 | 11.3925
206.4 | 2.258 | 11.3957
206.5 | 2.2591 | 11.397
206.6 | 2.2607 | 11.401
206.7 | 2.2628 | 11.4077
206.8 | 2.2647 | 11.4135
206.9 | 2.2663 | 11.4174
207 | 2.2675 | 11.4192
207.1 | 2.269 | 11.4228
207.2 | 2.2711 | 11.4288
207.3 | 2.2731 | 11.4351
207.4 | 2.2747 | 11.439
207.5 | 2.276 | 11.4412
207.6 | 2.2774 | 11.4442
207.7 | 2.2796 | 11.451
207.8 | 2.2814 | 11.4554
207.9 | 2.2829 | 11.4583
208 | 2.2843 | 11.4606
208.1 | 2.2857 | 11.463
208.2 | 2.2878 | 11.4706
208.3 | 2.2897 | 11.4766
208.4 | 2.2912 | 11.4798
208.5 | 2.2927 | 11.4834
208.6 | 2.2942 | 11.4856
208.7 | 2.2961 | 11.491
208.8 | 2.298 | 11.497
208.9 | 2.2994 | 11.4995
209 | 2.3011 | 11.5033
209.1 | 2.3026 | 11.5063
209.2 | 2.3044 | 11.5114
209.3 | 2.3061 | 11.5167
209.4 | 2.3078 | 11.5203
209.5 | 2.3094 | 11.5246
209.6 | 2.311 | 11.5277
209.7 | 2.3128 | 11.532
209.8 | 2.3144 | 11.536
209.9 | 2.3161 | 11.5404
210 | 2.3179 | 11.5449
210.1 | 2.3194 | 11.5476
210.2 | 2.3211 | 11.5523
210.3 | 2.3228 | 11.5571
210.4 | 2.3244 | 11.5614
210.5 | 2.3263 | 11.5667
210.6 | 2.3278 | 11.5691
210.7 | 2.3294 | 11.5727
210.8 | 2.331 | 11.5769
210.9 | 2.3326 | 11.5809
211 | 2.3346 | 11.5862
211.1 | 2.3362 | 11.5902
211.2 | 2.3376 | 11.5927
211.3 | 2.3394 | 11.5982
211.4 | 2.341 | 11.6018
211.5 | 2.343 | 11.6077
211.6 | 2.3446 | 11.6109
211.7 | 2.3458 | 11.6128
211.8 | 2.3476 | 11.6176
211.9 | 2.3494 | 11.6224
212 | 2.3513 | 11.6279
212.1 | 2.3531 | 11.6325
212.2 | 2.3542 | 11.6337
212.3 | 2.3558 | 11.6383
212.4 | 2.3576 | 11.6436
212.5 | 2.3597 | 11.6497
212.6 | 2.3615 | 11.6544
212.7 | 2.3625 | 11.6549
212.8 | 2.3641 | 11.6598
212.9 | 2.3661 | 11.6653
213 | 2.368 | 11.671
213.1 | 2.3697 | 11.6754
213.2 | 2.3708 | 11.6759
213.3 | 2.3725 | 11.6808
213.4 | 2.3743 | 11.6864
213.5 | 2.3766 | 11.694
213.6 | 2.378 | 11.6964
213.7 | 2.3791 | 11.6973
213.8 | 2.3807 | 11.7011
213.9 | 2.3827 | 11.7067
214 | 2.3848 | 11.7144
214.1 | 2.3864 | 11.7184
214.2 | 2.3875 | 11.7189
214.3 | 2.3891 | 11.7225
214.4 | 2.391 | 11.7278
214.5 | 2.3931 | 11.7344
214.6 | 2.3947 | 11.7389
214.7 | 2.3958 | 11.7399
214.8 | 2.3974 | 11.7436
214.9 | 2.3993 | 11.7491
215 | 2.4015 | 11.7566
215.1 | 2.403 | 11.7603
215.2 | 2.4042 | 11.7621
215.3 | 2.4057 | 11.7653
215.4 | 2.4077 | 11.771
215.5 | 2.4098 | 11.7771
215.6 | 2.4113 | 11.7808
215.7 | 2.4126 | 11.7826
215.8 | 2.414 | 11.7856
215.9 | 2.4161 | 11.7926
216 | 2.4181 | 11.799
216.1 | 2.4196 | 11.8019
216.2 | 2.421 | 11.8044
216.3 | 2.4225 | 11.807
216.4 | 2.4244 | 11.8134
216.5 | 2.4264 | 11.8197
216.6 | 2.4278 | 11.8225
216.7 | 2.4294 | 11.8262
216.8 | 2.4308 | 11.8292
216.9 | 2.4327 | 11.8353
217 | 2.4347 | 11.8417
217.1 | 2.4362 | 11.8443
217.2 | 2.4378 | 11.8474
217.3 | 2.4392 | 11.8504
217.4 | 2.4411 | 11.8564
217.5 | 2.4429 | 11.8616
217.6 | 2.4444 | 11.8646
217.7 | 2.4461 | 11.8686
217.8 | 2.4476 | 11.8712
217.9 | 2.4494 | 11.8769
218 | 2.4511 | 11.8822
218.1 | 2.4527 | 11.8857
218.2 | 2.4545 | 11.8902
218.3 | 2.456 | 11.8935
218.4 | 2.4577 | 11.8981
218.5 | 2.4595 | 11.9033
218.6 | 2.4611 | 11.9068
218.7 | 2.4629 | 11.9112
218.8 | 2.4644 | 11.9151
218.9 | 2.466 | 11.9186
219 | 2.4677 | 11.9237
219.1 | 2.4694 | 11.9277
219.2 | 2.4713 | 11.9326
219.3 | 2.4729 | 11.936
219.4 | 2.4743 | 11.9388
219.5 | 2.476 | 11.9424
219.6 | 2.4776 | 11.946
219.7 | 2.4796 | 11.9524
219.8 | 2.4813 | 11.9571
219.9 | 2.4826 | 11.9594
220 | 2.4843 | 11.964
220.1 | 2.486 | 11.9676
220.2 | 2.4879 | 11.9733
220.3 | 2.4897 | 11.9784
220.4 | 2.4909 | 11.9798
220.5 | 2.4925 | 11.9837
220.6 | 2.4942 | 11.9877
220.7 | 2.4963 | 11.9941
220.8 | 2.4981 | 11.9991
220.9 | 2.4992 | 12.0001
221 | 2.5008 | 12.0041
221.1 | 2.5025 | 12.0087
221.2 | 2.5048 | 12.0153
221.3 | 2.5064 | 12.0196
221.4 | 2.5075 | 12.0196
221.5 | 2.5092 | 12.0242
221.6 | 2.5109 | 12.0295
221.7 | 2.5131 | 12.0372
221.8 | 2.5148 | 12.0412
221.9 | 2.5158 | 12.0415
222 | 2.5174 | 12.0453
222.1 | 2.5193 | 12.0505
222.2 | 2.5214 | 12.0576
222.3 | 2.5232 | 12.0625
222.4 | 2.5242 | 12.0624
222.5 | 2.5257 | 12.0655
222.6 | 2.5276 | 12.0717
222.7 | 2.5298 | 12.0794
222.8 | 2.5315 | 12.0837
222.9 | 2.5325 | 12.084
223 | 2.534 | 12.0873
223.1 | 2.536 | 12.093
223.2 | 2.5381 | 12.0992
223.3 | 2.5397 | 12.1032
223.4 | 2.5409 | 12.1043
223.5 | 2.5423 | 12.107
223.6 | 2.5443 | 12.1123
223.7 | 2.5465 | 12.1202
223.8 | 2.548 | 12.1236
223.9 | 2.5492 | 12.125
224 | 2.5507 | 12.1285
224.1 | 2.5526 | 12.133
224.2 | 2.5547 | 12.1407
224.3 | 2.5563 | 12.1442
224.4 | 2.5577 | 12.1467
224.5 | 2.5591 | 12.149
224.6 | 2.5609 | 12.1546
224.7 | 2.5631 | 12.1618
224.8 | 2.5647 | 12.1657
224.9 | 2.566 | 12.1682
225 | 2.5675 | 12.1713
225.1 | 2.5694 | 12.1762
225.2 | 2.5715 | 12.1822
225.3 | 2.5729 | 12.1847
225.4 | 2.5744 | 12.1877
225.5 | 2.5758 | 12.1901
225.6 | 2.5777 | 12.1968
225.7 | 2.5797 | 12.2033
225.8 | 2.5812 | 12.2063
225.9 | 2.5827 | 12.2094
226 | 2.5842 | 12.2121
226.1 | 2.586 | 12.2172
226.2 | 2.5878 | 12.2229
226.3 | 2.5894 | 12.2263
226.4 | 2.5911 | 12.2301
226.5 | 2.5927 | 12.2338
226.6 | 2.5944 | 12.2386
226.7 | 2.5961 | 12.244
226.8 | 2.5976 | 12.247
226.9 | 2.5996 | 12.2523
227 | 2.6011 | 12.2555
227.1 | 2.6026 | 12.2586
227.2 | 2.6044 | 12.2636
227.3 | 2.6061 | 12.2677
227.4 | 2.6078 | 12.2718
227.5 | 2.6095 | 12.2761
227.6 | 2.611 | 12.2799
227.7 | 2.6127 | 12.2842
227.8 | 2.6144 | 12.2883
227.9 | 2.6163 | 12.2936
228 | 2.618 | 12.2987
228.1 | 2.6193 | 12.3007
228.2 | 2.621 | 12.3045
228.3 | 2.6227 | 12.3087
228.4 | 2.6245 | 12.3138
228.5 | 2.6264 | 12.3197
228.6 | 2.6277 | 12.3222
228.7 | 2.6292 | 12.325
228.8 | 2.6309 | 12.329
228.9 | 2.633 | 12.3353
229 | 2.6346 | 12.3399
229.1 | 2.6359 | 12.3417
229.2 | 2.6376 | 12.3457
229.3 | 2.6392 | 12.3491
229.4 | 2.6412 | 12.3547
229.5 | 2.6432 | 12.3617
229.6 | 2.6443 | 12.3617
229.7 | 2.6458 | 12.3653
229.8 | 2.6476 | 12.3701
229.9 | 2.6496 | 12.3763
230 | 2.6515 | 12.3821
230.1 | 2.6526 | 12.3828
230.2 | 2.6541 | 12.3857
230.3 | 2.6558 | 12.3902
230.4 | 2.658 | 12.3974
230.5 | 2.6599 | 12.4028
230.6 | 2.661 | 12.4035
230.7 | 2.6624 | 12.4061
230.8 | 2.6643 | 12.4114
230.9 | 2.6664 | 12.4182
231 | 2.6682 | 12.4222
231.1 | 2.6693 | 12.4224
231.2 | 2.6707 | 12.4255
231.3 | 2.6726 | 12.4308
231.4 | 2.6748 | 12.4384
231.5 | 2.6765 | 12.4433
231.6 | 2.6776 | 12.4441
231.7 | 2.679 | 12.4469
231.8 | 2.6808 | 12.4508
231.9 | 2.683 | 12.4583
232 | 2.6848 | 12.4637
232.1 | 2.686 | 12.4649
232.2 | 2.6873 | 12.4668
232.3 | 2.6892 | 12.4718
232.4 | 2.6914 | 12.479
232.5 | 2.693 | 12.4832
232.6 | 2.6943 | 12.4847
232.7 | 2.6957 | 12.4877
232.8 | 2.6976 | 12.4919
232.9 | 2.6997 | 12.4987
233 | 2.7013 | 12.5026
233.1 | 2.7027 | 12.5047
233.2 | 2.7041 | 12.5072
233.3 | 2.7059 | 12.5128
233.4 | 2.708 | 12.5203
233.5 | 2.7096 | 12.5237
233.6 | 2.7111 | 12.5259
233.7 | 2.7125 | 12.5282
233.8 | 2.7143 | 12.5337
233.9 | 2.7164 | 12.5404
234 | 2.7179 | 12.5437
234.1 | 2.7194 | 12.5464
234.2 | 2.7209 | 12.549
234.3 | 2.7226 | 12.5539
234.4 | 2.7246 | 12.5605
234.5 | 2.7262 | 12.5639
234.6 | 2.7278 | 12.5676
234.7 | 2.7293 | 12.5704
234.8 | 2.731 | 12.5748
234.9 | 2.7329 | 12.5805
235 | 2.7345 | 12.5839
235.1 | 2.736 | 12.5873
235.2 | 2.7376 | 12.5909
235.3 | 2.7392 | 12.5947
235.4 | 2.7411 | 12.6005
235.5 | 2.7428 | 12.605
235.6 | 2.7445 | 12.6088
235.7 | 2.7461 | 12.6125
235.8 | 2.7477 | 12.6162
235.9 | 2.7494 | 12.621
236 | 2.7511 | 12.6252
236.1 | 2.7529 | 12.6295
236.2 | 2.7545 | 12.6342
236.3 | 2.756 | 12.637
236.4 | 2.7577 | 12.6419
236.5 | 2.7594 | 12.6466
236.6 | 2.7612 | 12.6511
236.7 | 2.7629 | 12.6553
236.8 | 2.7643 | 12.6578
236.9 | 2.766 | 12.6621
237 | 2.7677 | 12.6659
237.1 | 2.7696 | 12.6713
237.2 | 2.7713 | 12.6757
237.3 | 2.7726 | 12.6786
237.4 | 2.7743 | 12.6829
237.5 | 2.7759 | 12.687
237.6 | 2.7779 | 12.6921
237.7 | 2.7797 | 12.6976
237.8 | 2.7809 | 12.6993
237.9 | 2.7825 | 12.7033
238 | 2.7842 | 12.7073
238.1 | 2.7862 | 12.7128
238.2 | 2.7881 | 12.7191
238.3 | 2.7892 | 12.7202
238.4 | 2.7908 | 12.7239
238.5 | 2.7926 | 12.7287
238.6 | 2.7947 | 12.7349
238.7 | 2.7965 | 12.7394
238.8 | 2.7976 | 12.74
238.9 | 2.7991 | 12.7433
239 | 2.8009 | 12.7488
239.1 | 2.803 | 12.7557
239.2 | 2.805 | 12.7618
239.3 | 2.8059 | 12.7617
239.4 | 2.8074 | 12.7646
239.5 | 2.8092 | 12.7699
239.6 | 2.8112 | 12.7757
239.7 | 2.8133 | 12.7825
239.8 | 2.8143 | 12.7833
239.9 | 2.8157 | 12.7861
240 | 2.8176 | 12.7911
240.1 | 2.8196 | 12.7975
240.2 | 2.8217 | 12.8046
240.3 | 2.8227 | 12.8046
240.4 | 2.824 | 12.8065
240.5 | 2.8259 | 12.8123
240.6 | 2.8281 | 12.8191
240.7 | 2.83 | 12.8242
240.8 | 2.831 | 12.8248
240.9 | 2.8323 | 12.8271
241 | 2.8341 | 12.8319
241.1 | 2.8362 | 12.8394
241.2 | 2.8381 | 12.8454
241.3 | 2.8394 | 12.8473
241.4 | 2.8407 | 12.8491
241.5 | 2.8425 | 12.8546
241.6 | 2.8446 | 12.8618
241.7 | 2.8465 | 12.8661
241.8 | 2.8478 | 12.8682
241.9 | 2.849 | 12.8695
242 | 2.8509 | 12.8753
242.1 | 2.8531 | 12.8834
242.2 | 2.8548 | 12.8877
242.3 | 2.8561 | 12.8895
242.4 | 2.8574 | 12.8917
242.5 | 2.8592 | 12.8971
242.6 | 2.8613 | 12.9032
242.7 | 2.863 | 12.9069
242.8 | 2.8645 | 12.9103
242.9 | 2.8658 | 12.9121
243 | 2.8676 | 12.9184
243.1 | 2.8696 | 12.9253
243.2 | 2.8712 | 12.9287
243.3 | 2.8728 | 12.9323
243.4 | 2.8742 | 12.9349
243.5 | 2.8759 | 12.9398
243.6 | 2.878 | 12.9468
243.7 | 2.8794 | 12.9495
243.8 | 2.8811 | 12.9534
243.9 | 2.8825 | 12.9562
244 | 2.8842 | 12.9608
244.1 | 2.8861 | 12.9668
244.2 | 2.8879 | 12.9717
244.3 | 2.8895 | 12.9753
244.4 | 2.8911 | 12.9788
244.5 | 2.8926 | 12.9831
244.6 | 2.8944 | 12.988
244.7 | 2.8961 | 12.9919
244.8 | 2.8979 | 12.9974
244.9 | 2.8995 | 13.0019
245 | 2.901 | 13.0049
245.1 | 2.9028 | 13.0093
245.2 | 2.9043 | 13.0131
245.3 | 2.9061 | 13.0184
245.4 | 2.9079 | 13.0237
245.5 | 2.9093 | 13.0265
245.6 | 2.911 | 13.0307
245.7 | 2.9127 | 13.0351
245.8 | 2.9145 | 13.0408
245.9 | 2.9164 | 13.0465
246 | 2.9177 | 13.0484
246.1 | 2.9193 | 13.0518
246.2 | 2.921 | 13.0564
246.3 | 2.9228 | 13.0617
246.4 | 2.9248 | 13.0677
246.5 | 2.926 | 13.0689
246.6 | 2.9275 | 13.072
246.7 | 2.9292 | 13.0767
246.8 | 2.9311 | 13.0828
246.9 | 2.9331 | 13.0892
247 | 2.9344 | 13.091
247.1 | 2.9358 | 13.0932
247.2 | 2.9376 | 13.0981
247.3 | 2.9395 | 13.1038
247.4 | 2.9416 | 13.1107
247.5 | 2.9427 | 13.1115
247.6 | 2.9441 | 13.114
247.7 | 2.9459 | 13.1204
247.8 | 2.9479 | 13.1263
247.9 | 2.95 | 13.1334
248 | 2.951 | 13.1337
248.1 | 2.9524 | 13.1363
248.2 | 2.9542 | 13.1417
248.3 | 2.9561 | 13.1468
248.4 | 2.9583 | 13.1536
248.5 | 2.9594 | 13.1548
248.6 | 2.9607 | 13.1575
248.7 | 2.9626 | 13.1637
248.8 | 2.9646 | 13.1701
248.9 | 2.9667 | 13.1763
249 | 2.9677 | 13.1765
249.1 | 2.969 | 13.1794
249.2 | 2.9709 | 13.185
249.3 | 2.9729 | 13.1908
249.4 | 2.9749 | 13.197
249.5 | 2.976 | 13.1983
249.6 | 2.9773 | 13.2003
249.7 | 2.9791 | 13.206
249.8 | 2.9811 | 13.2125
249.9 | 2.9833 | 13.2187
250 | 2.9845 | 13.2201
250.1 | 2.9857 | 13.2217
250.2 | 2.9875 | 13.2265
250.3 | 2.9897 | 13.234
250.4 | 2.9915 | 13.2395
250.5 | 2.9928 | 13.2415
250.6 | 2.9941 | 13.2439
250.7 | 2.9959 | 13.2483
250.8 | 2.9981 | 13.2556
250.9 | 2.9997 | 13.2605
251 | 3.0011 | 13.2629
251.1 | 3.0025 | 13.266
251.2 | 3.0042 | 13.2699
251.3 | 3.0064 | 13.2774
251.4 | 3.0081 | 13.2822
251.5 | 3.0095 | 13.2847
251.6 | 3.0108 | 13.2873
251.7 | 3.0125 | 13.2912
251.8 | 3.0147 | 13.2982
251.9 | 3.0163 | 13.3018
252 | 3.0178 | 13.3054
252.1 | 3.0193 | 13.3087
252.2 | 3.0209 | 13.3125
252.3 | 3.0229 | 13.3187
252.4 | 3.0245 | 13.322
252.5 | 3.0261 | 13.3262
252.6 | 3.0276 | 13.3301
252.7 | 3.0292 | 13.3344
252.8 | 3.0312 | 13.3406
252.9 | 3.0328 | 13.344
253 | 3.0344 | 13.3476
253.1 | 3.0361 | 13.3519
253.2 | 3.0376 | 13.3552
253.3 | 3.0395 | 13.3615
253.4 | 3.041 | 13.3646
253.5 | 3.0429 | 13.3697
253.6 | 3.0445 | 13.3739
253.7 | 3.0459 | 13.3766
253.8 | 3.0478 | 13.382
253.9 | 3.0493 | 13.3854
254 | 3.0511 | 13.39
254.1 | 3.053 | 13.3951
254.2 | 3.0544 | 13.398
254.3 | 3.056 | 13.4032
254.4 | 3.0577 | 13.4076
254.5 | 3.0594 | 13.412
254.6 | 3.0614 | 13.4171
254.7 | 3.0628 | 13.4201
254.8 | 3.0642 | 13.4237
254.9 | 3.0659 | 13.4281
255 | 3.0678 | 13.4333
255.1 | 3.0698 | 13.4388
255.2 | 3.0711 | 13.4417
255.3 | 3.0725 | 13.4445
255.4 | 3.0741 | 13.4485
255.5 | 3.076 | 13.4539
255.6 | 3.0783 | 13.4609
255.7 | 3.0794 | 13.4622
255.8 | 3.0808 | 13.4647
255.9 | 3.0826 | 13.4701
256 | 3.0844 | 13.4754
256.1 | 3.0866 | 13.4834
256.2 | 3.0878 | 13.4845
256.3 | 3.089 | 13.4866
256.4 | 3.0909 | 13.4907
256.5 | 3.0928 | 13.4971
256.6 | 3.0949 | 13.5042
256.7 | 3.0962 | 13.5059
256.8 | 3.0974 | 13.5072
256.9 | 3.0992 | 13.5119
257 | 3.1012 | 13.5189
257.1 | 3.1033 | 13.5258
257.2 | 3.1045 | 13.527
257.3 | 3.1057 | 13.5286
257.4 | 3.1075 | 13.5336
257.5 | 3.1096 | 13.54
257.6 | 3.1116 | 13.5461
257.7 | 3.1128 | 13.5481
257.8 | 3.1141 | 13.5495
257.9 | 3.1158 | 13.5542
258 | 3.1178 | 13.5609
258.1 | 3.1199 | 13.5681
258.2 | 3.1211 | 13.5687
258.3 | 3.1223 | 13.5706
258.4 | 3.1241 | 13.5744
258.5 | 3.1262 | 13.582
258.6 | 3.1282 | 13.5876
258.7 | 3.1295 | 13.5899
258.8 | 3.1307 | 13.5911
258.9 | 3.1324 | 13.5955
259 | 3.1345 | 13.603
259.1 | 3.1364 | 13.6088
259.2 | 3.1379 | 13.6118
259.3 | 3.1391 | 13.6136
259.4 | 3.1408 | 13.6183
259.5 | 3.1429 | 13.6255
259.6 | 3.1448 | 13.63
259.7 | 3.1461 | 13.6306
259.8 | 3.1476 | 13.6325
259.9 | 3.1491 | 13.6357
260 | 3.1512 | 13.6427
260.1 | 3.153 | 13.6474
260.2 | 3.1545 | 13.6494
260.223 | 3.1548 | 13.2561
260.225 | 3.1548 | 12.8287
260.226 | 3.1548 | 12.568
260.227 | 3.1549 | 12.2815
260.228 | 3.1549 | 11.9726
260.229 | 3.1549 | 11.6448
260.23 | 3.1549 | 11.3007
260.231 | 3.155 | 10.9431
260.232 | 3.155 | 10.5744
260.233 | 3.155 | 10.197
260.234 | 3.1551 | 9.8129
260.235 | 3.1551 | 9.4244
260.236 | 3.1552 | 9.0331
260.237 | 3.1552 | 8.6408
260.238 | 3.1553 | 8.2491
260.239 | 3.1553 | 7.8594