## FLAX TENSILE_5
Time | Displacement | Force
(s) | (mm) | (kN)
0 | 0 | 0.0162
0.1 | 0.0001 | 0.0166
0.2 | 0.0006 | 0.0175
0.3 | 0.0009 | 0.0203
0.4 | 0.0012 | 0.0201
0.5 | 0.0036 | 0.0324
0.6 | 0.0076 | 0.0526
0.7 | 0.0085 | 0.0572
0.8 | 0.0103 | 0.0666
0.9 | 0.0121 | 0.0762
1 | 0.0141 | 0.0858
1.1 | 0.0155 | 0.0929
1.2 | 0.017 | 0.1012
1.3 | 0.0186 | 0.1081
1.4 | 0.0206 | 0.1173
1.5 | 0.0224 | 0.1262
1.6 | 0.0237 | 0.1332
1.7 | 0.0253 | 0.1406
1.8 | 0.027 | 0.1492
1.9 | 0.0289 | 0.1589
2 | 0.0307 | 0.1667
2.1 | 0.0321 | 0.1734
2.2 | 0.0336 | 0.1812
2.3 | 0.0353 | 0.1893
2.4 | 0.0373 | 0.1991
2.5 | 0.039 | 0.2066
2.6 | 0.0404 | 0.214
2.7 | 0.0419 | 0.2218
2.8 | 0.0437 | 0.2299
2.9 | 0.0456 | 0.2394
3 | 0.0472 | 0.2466
3.1 | 0.0487 | 0.2542
3.2 | 0.0502 | 0.2619
3.3 | 0.052 | 0.2705
3.4 | 0.0541 | 0.2801
3.5 | 0.0556 | 0.2869
3.6 | 0.057 | 0.2945
3.7 | 0.0586 | 0.302
3.8 | 0.0605 | 0.3112
3.9 | 0.0624 | 0.3203
4 | 0.0638 | 0.3268
4.1 | 0.0653 | 0.3339
4.2 | 0.067 | 0.3422
4.3 | 0.0687 | 0.3509
4.4 | 0.0707 | 0.3591
4.5 | 0.0721 | 0.3653
4.6 | 0.0736 | 0.3716
4.7 | 0.0752 | 0.3795
4.8 | 0.0772 | 0.3895
4.9 | 0.0791 | 0.3978
5 | 0.0805 | 0.4037
5.1 | 0.0819 | 0.4113
5.2 | 0.0836 | 0.4189
5.3 | 0.0856 | 0.4282
5.4 | 0.0874 | 0.4364
5.5 | 0.0887 | 0.4421
5.6 | 0.0902 | 0.4485
5.7 | 0.0919 | 0.4565
5.8 | 0.0939 | 0.4658
5.9 | 0.0957 | 0.4735
6 | 0.0971 | 0.4799
6.1 | 0.0986 | 0.4872
6.2 | 0.1003 | 0.4943
6.3 | 0.1023 | 0.5044
6.4 | 0.104 | 0.5112
6.5 | 0.1054 | 0.5171
6.6 | 0.107 | 0.523
6.7 | 0.1087 | 0.5307
6.8 | 0.1107 | 0.5406
6.9 | 0.1123 | 0.5472
7 | 0.1138 | 0.5533
7.1 | 0.1153 | 0.5596
7.2 | 0.117 | 0.5665
7.3 | 0.119 | 0.5757
7.4 | 0.1206 | 0.5834
7.5 | 0.1221 | 0.5886
7.6 | 0.1237 | 0.5955
7.7 | 0.1253 | 0.602
7.8 | 0.1273 | 0.6101
7.9 | 0.1289 | 0.6178
8 | 0.1304 | 0.6239
8.1 | 0.132 | 0.6313
8.2 | 0.1337 | 0.639
8.3 | 0.1356 | 0.6465
8.4 | 0.1372 | 0.6528
8.5 | 0.1388 | 0.6597
8.6 | 0.1404 | 0.667
8.7 | 0.1421 | 0.674
8.8 | 0.1438 | 0.6814
8.9 | 0.1454 | 0.688
9 | 0.1472 | 0.6959
9.1 | 0.1489 | 0.7039
9.2 | 0.1504 | 0.7097
9.3 | 0.1521 | 0.7166
9.4 | 0.1538 | 0.7236
9.5 | 0.1555 | 0.7316
9.6 | 0.1573 | 0.7392
9.7 | 0.1588 | 0.7456
9.8 | 0.1604 | 0.7513
9.9 | 0.1621 | 0.7579
10 | 0.1638 | 0.765
10.1 | 0.1657 | 0.7733
10.2 | 0.1671 | 0.7795
10.3 | 0.1687 | 0.7855
10.4 | 0.1703 | 0.7925
10.5 | 0.1721 | 0.8
10.6 | 0.1741 | 0.808
10.7 | 0.1754 | 0.8131
10.8 | 0.1768 | 0.8196
10.9 | 0.1786 | 0.8281
11 | 0.1804 | 0.8353
11.1 | 0.1826 | 0.8442
11.2 | 0.1838 | 0.848
11.3 | 0.1852 | 0.8538
11.4 | 0.187 | 0.8617
11.5 | 0.1888 | 0.8694
11.6 | 0.1908 | 0.8785
11.7 | 0.1922 | 0.8836
11.8 | 0.1935 | 0.8886
11.9 | 0.1952 | 0.8965
12 | 0.1971 | 0.9045
12.1 | 0.1993 | 0.9132
12.2 | 0.2004 | 0.9172
12.3 | 0.2018 | 0.9223
12.4 | 0.2037 | 0.9299
12.5 | 0.2055 | 0.9373
12.6 | 0.2077 | 0.9468
12.7 | 0.2088 | 0.9501
12.8 | 0.2101 | 0.9549
12.9 | 0.2119 | 0.9625
13 | 0.2138 | 0.9708
13.1 | 0.216 | 0.9796
13.2 | 0.2172 | 0.9841
13.3 | 0.2185 | 0.9887
13.4 | 0.2202 | 0.9962
13.5 | 0.2221 | 1.0035
13.6 | 0.2242 | 1.0124
13.7 | 0.2256 | 1.018
13.8 | 0.2268 | 1.0224
13.9 | 0.2285 | 1.0295
14 | 0.2306 | 1.038
14.1 | 0.2325 | 1.0453
14.2 | 0.2339 | 1.0506
14.3 | 0.2351 | 1.0549
14.4 | 0.2368 | 1.0621
14.5 | 0.2389 | 1.0709
14.6 | 0.2409 | 1.0775
14.7 | 0.2423 | 1.0822
14.8 | 0.2435 | 1.0869
14.9 | 0.2452 | 1.0941
15 | 0.2472 | 1.102
15.1 | 0.2491 | 1.1098
15.2 | 0.2506 | 1.1162
15.3 | 0.2519 | 1.1207
15.4 | 0.2536 | 1.1269
15.5 | 0.2556 | 1.1348
15.6 | 0.2575 | 1.1427
15.7 | 0.2588 | 1.1472
15.8 | 0.2603 | 1.1524
15.9 | 0.2619 | 1.1588
16 | 0.2639 | 1.1673
16.1 | 0.2656 | 1.1734
16.2 | 0.2672 | 1.1803
16.3 | 0.2687 | 1.1854
16.4 | 0.2701 | 1.1904
16.5 | 0.2721 | 1.1989
16.6 | 0.2739 | 1.2053
16.7 | 0.2755 | 1.2117
16.8 | 0.2771 | 1.2182
16.9 | 0.2786 | 1.2241
17 | 0.2805 | 1.2312
17.1 | 0.2822 | 1.2374
17.2 | 0.2838 | 1.2427
17.3 | 0.2855 | 1.2496
17.4 | 0.287 | 1.2555
17.5 | 0.2888 | 1.2629
17.6 | 0.2905 | 1.2688
17.7 | 0.2922 | 1.2756
17.8 | 0.2939 | 1.282
17.9 | 0.2953 | 1.2868
18 | 0.297 | 1.293
18.1 | 0.2988 | 1.3008
18.2 | 0.3006 | 1.3087
18.3 | 0.3024 | 1.3154
18.4 | 0.3038 | 1.3194
18.5 | 0.3054 | 1.3247
18.6 | 0.3071 | 1.3312
18.7 | 0.3088 | 1.338
18.8 | 0.3108 | 1.3453
18.9 | 0.3122 | 1.3504
19 | 0.3136 | 1.3557
19.1 | 0.3154 | 1.3624
19.2 | 0.317 | 1.368
19.3 | 0.319 | 1.3764
19.4 | 0.3205 | 1.3821
19.5 | 0.3219 | 1.3868
19.6 | 0.3237 | 1.3933
19.7 | 0.3255 | 1.3998
19.8 | 0.3275 | 1.4073
19.9 | 0.3289 | 1.412
20 | 0.3302 | 1.4169
20.1 | 0.3319 | 1.4237
20.2 | 0.3337 | 1.4299
20.3 | 0.3359 | 1.4388
20.4 | 0.3373 | 1.4435
20.5 | 0.3385 | 1.4476
20.6 | 0.3402 | 1.4546
20.7 | 0.342 | 1.4611
20.8 | 0.3441 | 1.4695
20.9 | 0.3456 | 1.4746
21 | 0.3468 | 1.4783
21.1 | 0.3486 | 1.4843
21.2 | 0.3504 | 1.4907
21.3 | 0.3527 | 1.5012
21.4 | 0.354 | 1.5055
21.5 | 0.3551 | 1.5087
21.6 | 0.3569 | 1.5152
21.7 | 0.3588 | 1.5221
21.8 | 0.361 | 1.5303
21.9 | 0.3623 | 1.5342
22 | 0.3634 | 1.5378
22.1 | 0.3651 | 1.5451
22.2 | 0.367 | 1.5521
22.3 | 0.3692 | 1.5597
22.4 | 0.3707 | 1.5645
22.5 | 0.3718 | 1.5675
22.6 | 0.3734 | 1.574
22.7 | 0.3754 | 1.5816
22.8 | 0.3776 | 1.5901
22.9 | 0.379 | 1.5951
23 | 0.3802 | 1.5983
23.1 | 0.3818 | 1.6039
23.2 | 0.3839 | 1.6123
23.3 | 0.3859 | 1.6195
23.4 | 0.3873 | 1.6243
23.5 | 0.3885 | 1.628
23.6 | 0.3901 | 1.6327
23.7 | 0.3921 | 1.6406
23.8 | 0.3942 | 1.6484
23.9 | 0.3957 | 1.6534
24 | 0.397 | 1.6582
24.1 | 0.3986 | 1.6638
24.2 | 0.4006 | 1.6713
24.3 | 0.4024 | 1.6777
24.4 | 0.4039 | 1.6831
24.5 | 0.4053 | 1.6877
24.6 | 0.4069 | 1.693
24.7 | 0.4089 | 1.7016
24.8 | 0.4107 | 1.7076
24.9 | 0.4122 | 1.7122
25 | 0.4136 | 1.7167
25.1 | 0.4151 | 1.7212
25.2 | 0.4172 | 1.7286
25.3 | 0.419 | 1.7354
25.4 | 0.4205 | 1.7411
25.5 | 0.4221 | 1.7468
25.6 | 0.4236 | 1.7514
25.7 | 0.4255 | 1.7582
25.8 | 0.4272 | 1.7645
25.9 | 0.4288 | 1.7694
26 | 0.4305 | 1.7757
26.1 | 0.432 | 1.7811
26.2 | 0.4338 | 1.7883
26.3 | 0.4355 | 1.7943
26.4 | 0.4371 | 1.7991
26.5 | 0.4389 | 1.8046
26.6 | 0.4403 | 1.8094
26.7 | 0.4421 | 1.8166
26.8 | 0.4439 | 1.823
26.9 | 0.4454 | 1.8281
27 | 0.4474 | 1.8359
27.1 | 0.4488 | 1.8404
27.2 | 0.4503 | 1.8455
27.3 | 0.4521 | 1.8513
27.4 | 0.4538 | 1.8576
27.5 | 0.4557 | 1.8656
27.6 | 0.4572 | 1.8701
27.7 | 0.4586 | 1.8738
27.8 | 0.4603 | 1.8796
27.9 | 0.462 | 1.8849
28 | 0.464 | 1.8922
28.1 | 0.4656 | 1.8975
28.2 | 0.4669 | 1.9017
28.3 | 0.4686 | 1.9072
28.4 | 0.4704 | 1.9133
28.5 | 0.4725 | 1.9218
28.6 | 0.4739 | 1.9255
28.7 | 0.4752 | 1.9294
28.8 | 0.477 | 1.9362
28.9 | 0.4787 | 1.9426
29 | 0.4809 | 1.9507
29.1 | 0.4823 | 1.9548
29.2 | 0.4835 | 1.9582
29.3 | 0.4852 | 1.964
29.4 | 0.487 | 1.9699
29.5 | 0.4893 | 1.9798
29.6 | 0.4908 | 1.9845
29.7 | 0.4918 | 1.9872
29.8 | 0.4936 | 1.9938
29.9 | 0.4954 | 2.0006
30 | 0.4976 | 2.0083
30.1 | 0.4991 | 2.0124
30.2 | 0.5001 | 2.015
30.3 | 0.5018 | 2.0218
30.4 | 0.5038 | 2.0291
30.5 | 0.506 | 2.0368
30.6 | 0.5074 | 2.0404
30.7 | 0.5085 | 2.0434
30.8 | 0.5101 | 2.0483
30.9 | 0.512 | 2.0559
31 | 0.5143 | 2.0653
31.1 | 0.5158 | 2.0688
31.2 | 0.5168 | 2.0718
31.3 | 0.5185 | 2.0777
31.4 | 0.5204 | 2.0849
31.5 | 0.5226 | 2.0928
31.6 | 0.524 | 2.097
31.7 | 0.5252 | 2.1004
31.8 | 0.5268 | 2.1061
31.9 | 0.5287 | 2.1122
32 | 0.5309 | 2.1205
32.1 | 0.5323 | 2.1253
32.2 | 0.5335 | 2.1287
32.3 | 0.5351 | 2.1339
32.4 | 0.5371 | 2.1416
32.5 | 0.5392 | 2.1486
32.6 | 0.5407 | 2.1531
32.7 | 0.542 | 2.157
32.8 | 0.5435 | 2.1619
32.9 | 0.5455 | 2.1685
33 | 0.5474 | 2.1758
33.1 | 0.5489 | 2.1811
33.2 | 0.5503 | 2.1852
33.3 | 0.5518 | 2.1902
33.4 | 0.5538 | 2.1972
33.5 | 0.5556 | 2.2026
33.6 | 0.5573 | 2.2076
33.7 | 0.5588 | 2.2122
33.8 | 0.5602 | 2.217
33.9 | 0.5622 | 2.2252
34 | 0.5639 | 2.2307
34.1 | 0.5655 | 2.2355
34.2 | 0.5671 | 2.2406
34.3 | 0.5686 | 2.2456
34.4 | 0.5704 | 2.2517
34.5 | 0.5722 | 2.2581
34.6 | 0.5738 | 2.2635
34.7 | 0.5755 | 2.2693
34.8 | 0.5771 | 2.2745
34.9 | 0.5787 | 2.2804
35 | 0.5805 | 2.2854
35.1 | 0.5821 | 2.2906
35.2 | 0.5839 | 2.2967
35.3 | 0.5856 | 2.3018
35.4 | 0.587 | 2.3062
35.5 | 0.5888 | 2.3123
35.6 | 0.5905 | 2.3183
35.7 | 0.5923 | 2.325
35.8 | 0.5939 | 2.3292
35.9 | 0.5953 | 2.3344
36 | 0.5971 | 2.3404
36.1 | 0.5987 | 2.3463
36.2 | 0.6006 | 2.3526
36.3 | 0.6023 | 2.3576
36.4 | 0.6036 | 2.361
36.5 | 0.6053 | 2.3663
36.6 | 0.6071 | 2.3723
36.7 | 0.609 | 2.3794
36.8 | 0.6107 | 2.3854
36.9 | 0.612 | 2.3887
37 | 0.6136 | 2.3938
37.1 | 0.6154 | 2.3999
37.2 | 0.6174 | 2.4071
37.3 | 0.619 | 2.4127
37.4 | 0.6202 | 2.4156
37.5 | 0.6219 | 2.4219
37.6 | 0.6236 | 2.4278
37.7 | 0.6256 | 2.4344
37.8 | 0.6275 | 2.441
37.9 | 0.6286 | 2.443
38 | 0.6302 | 2.4482
38.1 | 0.632 | 2.4536
38.2 | 0.6342 | 2.4629
38.3 | 0.6359 | 2.4684
38.4 | 0.6369 | 2.4706
38.5 | 0.6385 | 2.4761
38.6 | 0.6403 | 2.4822
38.7 | 0.6425 | 2.4897
38.8 | 0.6442 | 2.4949
38.9 | 0.6452 | 2.4969
39 | 0.6469 | 2.5028
39.1 | 0.6484 | 2.508
39.2 | 0.651 | 2.5181
39.3 | 0.6525 | 2.5216
39.4 | 0.6535 | 2.5237
39.5 | 0.6551 | 2.5283
39.6 | 0.6569 | 2.535
39.7 | 0.6592 | 2.5441
39.8 | 0.6608 | 2.5489
39.9 | 0.6619 | 2.551
40 | 0.6634 | 2.5558
40.1 | 0.6653 | 2.5634
40.2 | 0.6675 | 2.571
40.3 | 0.669 | 2.5753
40.4 | 0.6703 | 2.5785
40.5 | 0.6718 | 2.5833
40.6 | 0.6737 | 2.5902
40.7 | 0.6757 | 2.5972
40.8 | 0.6773 | 2.6018
40.9 | 0.6787 | 2.606
41 | 0.6801 | 2.6104
41.1 | 0.6821 | 2.6182
41.2 | 0.6843 | 2.6258
41.3 | 0.6855 | 2.6283
41.4 | 0.6871 | 2.6333
41.5 | 0.6885 | 2.638
41.6 | 0.6904 | 2.6449
41.7 | 0.6924 | 2.651
41.8 | 0.6939 | 2.6555
41.9 | 0.6954 | 2.6608
42 | 0.6969 | 2.666
42.1 | 0.6987 | 2.6714
42.2 | 0.7007 | 2.6779
42.3 | 0.7023 | 2.6826
42.4 | 0.7037 | 2.6865
42.5 | 0.7053 | 2.6904
42.6 | 0.7072 | 2.6974
42.7 | 0.7087 | 2.7021
42.8 | 0.7106 | 2.7092
42.9 | 0.7121 | 2.7129
43 | 0.7136 | 2.717
43.1 | 0.7154 | 2.7235
43.2 | 0.7172 | 2.7292
43.3 | 0.7188 | 2.7341
43.4 | 0.7205 | 2.7398
43.5 | 0.722 | 2.7449
43.6 | 0.7237 | 2.7503
43.7 | 0.7255 | 2.7561
43.8 | 0.7271 | 2.7611
43.9 | 0.7289 | 2.7662
44 | 0.7305 | 2.7713
44.1 | 0.7321 | 2.7762
44.2 | 0.7338 | 2.7822
44.3 | 0.7354 | 2.7871
44.4 | 0.7373 | 2.7933
44.5 | 0.7389 | 2.7983
44.6 | 0.7403 | 2.8025
44.7 | 0.7421 | 2.8089
44.8 | 0.7438 | 2.8138
44.9 | 0.7456 | 2.8201
45 | 0.7473 | 2.8259
45.1 | 0.7487 | 2.8298
45.2 | 0.7503 | 2.8347
45.3 | 0.752 | 2.8393
45.4 | 0.754 | 2.8456
45.5 | 0.7557 | 2.8509
45.6 | 0.757 | 2.8541
45.7 | 0.7586 | 2.8596
45.8 | 0.7602 | 2.8649
45.9 | 0.7623 | 2.8716
46 | 0.7642 | 2.8778
46.1 | 0.7652 | 2.8802
46.2 | 0.767 | 2.886
46.3 | 0.7686 | 2.8902
46.4 | 0.7706 | 2.8978
46.5 | 0.7726 | 2.9055
46.6 | 0.7734 | 2.9061
46.7 | 0.7751 | 2.9114
46.8 | 0.777 | 2.9172
46.9 | 0.7792 | 2.9245
47 | 0.7809 | 2.93
47.1 | 0.7818 | 2.9314
47.2 | 0.7835 | 2.9365
47.3 | 0.7854 | 2.9437
47.4 | 0.7875 | 2.9516
47.5 | 0.7892 | 2.957
47.6 | 0.7902 | 2.9589
47.7 | 0.7918 | 2.9636
47.8 | 0.7937 | 2.9697
47.9 | 0.7959 | 2.9769
48 | 0.7974 | 2.9815
48.1 | 0.7985 | 2.9834
48.2 | 0.8001 | 2.9888
48.3 | 0.802 | 2.9952
48.4 | 0.8042 | 3.0025
48.5 | 0.8058 | 3.0067
48.6 | 0.8068 | 3.008
48.7 | 0.8084 | 3.0133
48.8 | 0.8103 | 3.0199
48.9 | 0.8125 | 3.0279
49 | 0.8142 | 3.033
49.1 | 0.8153 | 3.0349
49.2 | 0.8167 | 3.0389
49.3 | 0.8187 | 3.046
49.4 | 0.8207 | 3.0529
49.5 | 0.8224 | 3.0576
49.6 | 0.8237 | 3.061
49.7 | 0.8251 | 3.0645
49.8 | 0.8271 | 3.0717
49.9 | 0.8292 | 3.0783
50 | 0.8306 | 3.082
50.1 | 0.8322 | 3.0865
50.2 | 0.8334 | 3.0892
50.3 | 0.8355 | 3.0977
50.4 | 0.8373 | 3.1037
50.5 | 0.8391 | 3.1086
50.6 | 0.8405 | 3.1122
50.7 | 0.8417 | 3.115
50.8 | 0.8436 | 3.1225
50.9 | 0.8457 | 3.1291
51 | 0.8473 | 3.133
51.1 | 0.8489 | 3.138
51.2 | 0.8502 | 3.1422
51.3 | 0.852 | 3.1486
51.4 | 0.854 | 3.1548
51.5 | 0.8555 | 3.1587
51.6 | 0.8571 | 3.1637
51.7 | 0.8586 | 3.1674
51.8 | 0.8604 | 3.1722
51.9 | 0.8623 | 3.179
52 | 0.8638 | 3.1834
52.1 | 0.8656 | 3.1892
52.2 | 0.867 | 3.1927
52.3 | 0.8686 | 3.198
52.4 | 0.8704 | 3.2035
52.5 | 0.8721 | 3.2083
52.6 | 0.874 | 3.2144
52.7 | 0.8755 | 3.219
52.8 | 0.877 | 3.223
52.9 | 0.8788 | 3.2294
53 | 0.8804 | 3.2342
53.1 | 0.8823 | 3.2405
53.2 | 0.884 | 3.245
53.3 | 0.8853 | 3.2484
53.4 | 0.8871 | 3.2532
53.5 | 0.8888 | 3.2587
53.6 | 0.8906 | 3.264
53.7 | 0.8922 | 3.2691
53.8 | 0.8936 | 3.2719
53.9 | 0.8954 | 3.2775
54 | 0.897 | 3.2828
54.1 | 0.8989 | 3.2892
54.2 | 0.9009 | 3.2955
54.3 | 0.9019 | 3.2968
54.4 | 0.9036 | 3.3021
54.5 | 0.9054 | 3.3088
54.6 | 0.9073 | 3.3139
54.7 | 0.9092 | 3.3204
54.8 | 0.9103 | 3.3217
54.9 | 0.9119 | 3.3259
55 | 0.9137 | 3.3318
55.1 | 0.9156 | 3.3379
55.2 | 0.9175 | 3.3447
55.3 | 0.9186 | 3.3464
55.4 | 0.9202 | 3.3508
55.5 | 0.922 | 3.3564
55.6 | 0.9241 | 3.3644
55.7 | 0.9259 | 3.3695
55.8 | 0.9269 | 3.371
55.9 | 0.9285 | 3.3754
56 | 0.9303 | 3.382
56.1 | 0.9324 | 3.3892
56.2 | 0.9343 | 3.3955
56.3 | 0.9352 | 3.3959
56.4 | 0.9367 | 3.4004
56.5 | 0.9387 | 3.4064
56.6 | 0.9406 | 3.4131
56.7 | 0.9425 | 3.4187
56.8 | 0.9436 | 3.4208
56.9 | 0.9451 | 3.4251
57 | 0.9469 | 3.4316
57.1 | 0.9492 | 3.4395
57.2 | 0.9508 | 3.4438
57.3 | 0.952 | 3.4456
57.4 | 0.9534 | 3.4492
57.5 | 0.9553 | 3.4553
57.6 | 0.9573 | 3.4618
57.7 | 0.9592 | 3.4675
57.8 | 0.9604 | 3.4704
57.9 | 0.9617 | 3.4735
58 | 0.9636 | 3.4794
58.1 | 0.9656 | 3.486
58.2 | 0.9675 | 3.4907
58.3 | 0.9688 | 3.4934
58.4 | 0.9701 | 3.4974
58.5 | 0.972 | 3.5043
58.6 | 0.9741 | 3.5113
58.7 | 0.9757 | 3.515
58.8 | 0.9771 | 3.5184
58.9 | 0.9785 | 3.522
59 | 0.9803 | 3.528
59.1 | 0.9825 | 3.5351
59.2 | 0.984 | 3.5384
59.3 | 0.9855 | 3.5425
59.4 | 0.9869 | 3.5461
59.5 | 0.9886 | 3.5512
59.6 | 0.9906 | 3.5573
59.7 | 0.9923 | 3.5621
59.8 | 0.9939 | 3.5666
59.9 | 0.9953 | 3.5702
60 | 0.997 | 3.5761
60.1 | 0.999 | 3.5823
60.2 | 1.0005 | 3.5864
60.3 | 1.0022 | 3.5905
60.4 | 1.0037 | 3.5948
60.5 | 1.0054 | 3.6001
60.6 | 1.0072 | 3.6062
60.7 | 1.0088 | 3.6101
60.8 | 1.0105 | 3.6142
60.9 | 1.012 | 3.6185
61 | 1.0136 | 3.6239
61.1 | 1.0156 | 3.6304
61.2 | 1.0171 | 3.6344
61.3 | 1.0189 | 3.6392
61.4 | 1.0205 | 3.6434
61.5 | 1.0221 | 3.6472
61.6 | 1.0238 | 3.6518
61.7 | 1.0254 | 3.6563
61.8 | 1.0273 | 3.6618
61.9 | 1.0289 | 3.6667
62 | 1.0304 | 3.6705
62.1 | 1.0321 | 3.6761
62.2 | 1.0337 | 3.6799
62.3 | 1.0355 | 3.6849
62.4 | 1.0374 | 3.6909
62.5 | 1.0387 | 3.6941
62.6 | 1.0403 | 3.6987
62.7 | 1.042 | 3.7045
62.8 | 1.0439 | 3.7104
62.9 | 1.0457 | 3.7158
63 | 1.047 | 3.7181
63.1 | 1.0486 | 3.7227
63.2 | 1.0503 | 3.7278
63.3 | 1.0522 | 3.7331
63.4 | 1.0542 | 3.7401
63.5 | 1.0553 | 3.7418
63.6 | 1.0569 | 3.7471
63.7 | 1.0586 | 3.751
63.8 | 1.0606 | 3.7567
63.9 | 1.0626 | 3.7636
64 | 1.0637 | 3.766
64.1 | 1.0652 | 3.7701
64.2 | 1.0669 | 3.7749
64.3 | 1.069 | 3.7814
64.4 | 1.071 | 3.7886
64.5 | 1.072 | 3.7895
64.6 | 1.0735 | 3.7934
64.7 | 1.0753 | 3.7986
64.8 | 1.0772 | 3.8037
64.9 | 1.0793 | 3.81
65 | 1.0804 | 3.8117
65.1 | 1.0818 | 3.8147
65.2 | 1.0836 | 3.8208
65.3 | 1.0857 | 3.8272
65.4 | 1.0877 | 3.8334
65.5 | 1.0888 | 3.835
65.6 | 1.0901 | 3.8379
65.7 | 1.0919 | 3.8436
65.8 | 1.094 | 3.8501
65.9 | 1.0959 | 3.8552
66 | 1.0971 | 3.8574
66.1 | 1.0984 | 3.8606
66.2 | 1.1002 | 3.8666
66.3 | 1.1023 | 3.8739
66.4 | 1.1042 | 3.8791
66.5 | 1.1054 | 3.8811
66.6 | 1.1068 | 3.884
66.7 | 1.1086 | 3.8894
66.8 | 1.1107 | 3.8962
66.9 | 1.1124 | 3.9011
67 | 1.1138 | 3.9048
67.1 | 1.1151 | 3.9079
67.2 | 1.117 | 3.9136
67.3 | 1.119 | 3.9206
67.4 | 1.1207 | 3.9251
67.5 | 1.1222 | 3.9288
67.6 | 1.1236 | 3.9318
67.7 | 1.1252 | 3.9363
67.8 | 1.1273 | 3.9428
67.9 | 1.129 | 3.9481
68 | 1.1305 | 3.9513
68.1 | 1.132 | 3.9548
68.2 | 1.1336 | 3.959
68.3 | 1.1357 | 3.9657
68.4 | 1.1373 | 3.9699
68.5 | 1.1388 | 3.9731
68.6 | 1.1403 | 3.9771
68.7 | 1.142 | 3.9823
68.8 | 1.1439 | 3.9886
68.9 | 1.1455 | 3.9927
69 | 1.1471 | 3.9963
69.1 | 1.1487 | 4.0003
69.2 | 1.1503 | 4.0048
69.3 | 1.1522 | 4.0115
69.4 | 1.1538 | 4.0156
69.5 | 1.1555 | 4.0201
69.6 | 1.1572 | 4.0246
69.7 | 1.1587 | 4.028
69.8 | 1.1605 | 4.0341
69.9 | 1.1621 | 4.0379
70 | 1.1638 | 4.0421
70.1 | 1.1656 | 4.047
70.2 | 1.1671 | 4.0503
70.3 | 1.1688 | 4.0553
70.4 | 1.1704 | 4.0604
70.5 | 1.1722 | 4.0658
70.6 | 1.1741 | 4.0708
70.7 | 1.1754 | 4.0738
70.8 | 1.1771 | 4.0779
70.9 | 1.1787 | 4.0826
71 | 1.1805 | 4.0879
71.1 | 1.1824 | 4.0929
71.2 | 1.1837 | 4.0953
71.3 | 1.1854 | 4.0996
71.4 | 1.1871 | 4.1051
71.5 | 1.1888 | 4.1108
71.6 | 1.1908 | 4.1166
71.7 | 1.1921 | 4.119
71.8 | 1.1936 | 4.1221
71.9 | 1.1953 | 4.1269
72 | 1.1971 | 4.1316
72.1 | 1.1992 | 4.1383
72.2 | 1.2004 | 4.1411
72.3 | 1.2019 | 4.1445
72.4 | 1.2036 | 4.1495
72.5 | 1.2055 | 4.1552
72.6 | 1.2075 | 4.1614
72.7 | 1.2088 | 4.1639
72.8 | 1.2102 | 4.1668
72.9 | 1.2119 | 4.1713
73 | 1.2139 | 4.1776
73.1 | 1.2159 | 4.185
73.2 | 1.2171 | 4.1871
73.3 | 1.2185 | 4.19
73.4 | 1.2202 | 4.195
73.5 | 1.2222 | 4.2008
73.6 | 1.2243 | 4.2076
73.7 | 1.2255 | 4.2093
73.8 | 1.2268 | 4.2118
73.9 | 1.2286 | 4.217
74 | 1.2306 | 4.2232
74.1 | 1.2326 | 4.2293
74.2 | 1.2338 | 4.2307
74.3 | 1.2351 | 4.2332
74.4 | 1.2369 | 4.2385
74.5 | 1.2389 | 4.2454
74.6 | 1.2408 | 4.2517
74.7 | 1.2421 | 4.2541
74.8 | 1.2435 | 4.2572
74.9 | 1.2451 | 4.2618
75 | 1.2473 | 4.2687
75.1 | 1.2491 | 4.2741
75.2 | 1.2505 | 4.2765
75.3 | 1.2518 | 4.2795
75.4 | 1.2535 | 4.2834
75.5 | 1.2556 | 4.2895
75.6 | 1.2575 | 4.2951
75.7 | 1.2588 | 4.2979
75.8 | 1.2602 | 4.3017
75.9 | 1.2619 | 4.3065
76 | 1.264 | 4.3128
76.1 | 1.2658 | 4.3177
76.2 | 1.2671 | 4.3211
76.3 | 1.2686 | 4.3244
76.4 | 1.2703 | 4.3294
76.5 | 1.2723 | 4.3352
76.6 | 1.2741 | 4.3394
76.7 | 1.2755 | 4.343
76.8 | 1.2769 | 4.3465
76.9 | 1.2786 | 4.3515
77 | 1.2806 | 4.3575
77.1 | 1.2822 | 4.361
77.2 | 1.2839 | 4.3652
77.3 | 1.2853 | 4.3684
77.4 | 1.2869 | 4.3728
77.5 | 1.2889 | 4.3795
77.6 | 1.2904 | 4.3829
77.7 | 1.2921 | 4.3881
77.8 | 1.2937 | 4.3917
77.9 | 1.2953 | 4.3959
78 | 1.2972 | 4.4018
78.1 | 1.2989 | 4.4063
78.2 | 1.3005 | 4.4103
78.3 | 1.3022 | 4.4142
78.4 | 1.3037 | 4.418
78.5 | 1.3055 | 4.423
78.6 | 1.3071 | 4.4273
78.7 | 1.3088 | 4.4324
78.8 | 1.3106 | 4.4366
78.9 | 1.3121 | 4.4398
79 | 1.3138 | 4.4442
79.1 | 1.3154 | 4.449
79.2 | 1.3171 | 4.4531
79.3 | 1.3191 | 4.4588
79.4 | 1.3204 | 4.4617
79.5 | 1.3221 | 4.4663
79.6 | 1.3237 | 4.4708
79.7 | 1.3255 | 4.4759
79.8 | 1.3274 | 4.4809
79.9 | 1.3288 | 4.4837
80 | 1.3303 | 4.4877
80.1 | 1.332 | 4.4921
80.2 | 1.3338 | 4.4973
80.3 | 1.3357 | 4.5032
80.4 | 1.3371 | 4.5064
80.5 | 1.3385 | 4.5095
80.6 | 1.3402 | 4.5144
80.7 | 1.3421 | 4.5196
80.8 | 1.3442 | 4.5261
80.9 | 1.3455 | 4.5283
81 | 1.3468 | 4.5311
81.1 | 1.3486 | 4.5362
81.2 | 1.3505 | 4.5426
81.3 | 1.3526 | 4.5495
81.4 | 1.3538 | 4.5512
81.5 | 1.3551 | 4.5533
81.6 | 1.3569 | 4.5583
81.7 | 1.3588 | 4.5643
81.8 | 1.361 | 4.5718
81.9 | 1.3622 | 4.5731
82 | 1.3634 | 4.5749
82.1 | 1.3653 | 4.5795
82.2 | 1.3672 | 4.5864
82.3 | 1.3693 | 4.5937
82.4 | 1.3705 | 4.5955
82.5 | 1.3717 | 4.5972
82.6 | 1.3736 | 4.6026
82.7 | 1.3756 | 4.608
82.8 | 1.3776 | 4.6133
82.9 | 1.3789 | 4.6158
83 | 1.3801 | 4.6174
83.1 | 1.3818 | 4.622
83.2 | 1.3839 | 4.6287
83.3 | 1.386 | 4.6355
83.4 | 1.3872 | 4.6375
83.5 | 1.3884 | 4.6396
83.6 | 1.3901 | 4.644
83.7 | 1.3922 | 4.6504
83.8 | 1.3942 | 4.6562
83.9 | 1.3956 | 4.6592
84 | 1.3968 | 4.6613
84.1 | 1.3985 | 4.6665
84.2 | 1.4006 | 4.6735
84.3 | 1.4025 | 4.6785
84.4 | 1.4039 | 4.6809
84.5 | 1.4052 | 4.6829
84.6 | 1.4068 | 4.6873
84.7 | 1.409 | 4.6945
84.8 | 1.4108 | 4.6998
84.9 | 1.4122 | 4.7032
85 | 1.4135 | 4.7057
85.1 | 1.4152 | 4.7103
85.2 | 1.4173 | 4.7168
85.3 | 1.4191 | 4.7215
85.4 | 1.4205 | 4.7246
85.5 | 1.422 | 4.7276
85.6 | 1.4235 | 4.7318
85.7 | 1.4256 | 4.738
85.8 | 1.4273 | 4.7434
85.9 | 1.4288 | 4.7468
86 | 1.4304 | 4.7505
86.1 | 1.4319 | 4.7534
86.2 | 1.4339 | 4.7599
86.3 | 1.4356 | 4.764
86.4 | 1.4371 | 4.7675
86.5 | 1.4388 | 4.7713
86.6 | 1.4402 | 4.7739
86.7 | 1.4422 | 4.7802
86.8 | 1.4438 | 4.7845
86.9 | 1.4455 | 4.7892
87 | 1.4473 | 4.7942
87.1 | 1.4487 | 4.797
87.2 | 1.4504 | 4.8019
87.3 | 1.4522 | 4.8062
87.4 | 1.4538 | 4.8105
87.5 | 1.4556 | 4.8149
87.6 | 1.457 | 4.8177
87.7 | 1.4588 | 4.8226
87.8 | 1.4605 | 4.8269
87.9 | 1.4622 | 4.8324
88 | 1.464 | 4.8378
88.1 | 1.4654 | 4.8403
88.2 | 1.467 | 4.8435
88.3 | 1.4687 | 4.8479
88.4 | 1.4705 | 4.8525
88.5 | 1.4725 | 4.8591
88.6 | 1.4738 | 4.8619
88.7 | 1.4753 | 4.865
88.8 | 1.477 | 4.87
88.9 | 1.4788 | 4.8748
89 | 1.4808 | 4.8807
89.1 | 1.4821 | 4.8836
89.2 | 1.4836 | 4.8867
89.3 | 1.4853 | 4.8909
89.4 | 1.487 | 4.8948
89.5 | 1.4891 | 4.9012
89.6 | 1.4905 | 4.9038
89.7 | 1.4918 | 4.9064
89.8 | 1.4936 | 4.9118
89.9 | 1.4954 | 4.9164
90 | 1.4976 | 4.9234
90.1 | 1.4989 | 4.9247
90.2 | 1.5001 | 4.927
90.3 | 1.5019 | 4.9322
90.4 | 1.5038 | 4.9368
90.5 | 1.506 | 4.9441
90.6 | 1.5073 | 4.9463
90.7 | 1.5084 | 4.948
90.8 | 1.5102 | 4.9526
90.9 | 1.512 | 4.9574
91 | 1.5143 | 4.9644
91.1 | 1.5157 | 4.9672
91.2 | 1.5167 | 4.9682
91.3 | 1.5186 | 4.9733
91.4 | 1.5205 | 4.9793
91.5 | 1.5227 | 4.986
91.6 | 1.5239 | 4.9878
91.7 | 1.525 | 4.9893
91.8 | 1.5268 | 4.9943
91.9 | 1.5288 | 4.9993
92 | 1.531 | 5.0056
92.1 | 1.5322 | 5.0075
92.2 | 1.5334 | 5.0086
92.3 | 1.5351 | 5.0131
92.4 | 1.5371 | 5.0191
92.5 | 1.5392 | 5.0265
92.6 | 1.5407 | 5.0294
92.7 | 1.5418 | 5.0304
92.8 | 1.5435 | 5.0345
92.9 | 1.5456 | 5.0407
93 | 1.5475 | 5.0464
93.1 | 1.5489 | 5.0489
93.2 | 1.5502 | 5.051
93.3 | 1.5518 | 5.0545
93.4 | 1.554 | 5.0611
93.5 | 1.5558 | 5.0671
93.6 | 1.5572 | 5.0696
93.7 | 1.5586 | 5.0727
93.8 | 1.5601 | 5.0761
93.9 | 1.5622 | 5.0822
94 | 1.5641 | 5.0866
94.1 | 1.5656 | 5.0898
94.2 | 1.567 | 5.0927
94.3 | 1.5685 | 5.0958
94.4 | 1.5707 | 5.1022
94.5 | 1.5722 | 5.1066
94.6 | 1.5736 | 5.1091
94.7 | 1.5756 | 5.1154
94.8 | 1.5768 | 5.1166
94.9 | 1.5789 | 5.1233
95 | 1.5806 | 5.1274
95.1 | 1.5821 | 5.1306
95.2 | 1.5838 | 5.1343
95.3 | 1.5853 | 5.137
95.4 | 1.5872 | 5.143
95.5 | 1.5888 | 5.1479
95.6 | 1.5905 | 5.1527
95.7 | 1.5923 | 5.1566
95.8 | 1.5937 | 5.1589
95.9 | 1.5955 | 5.1637
96 | 1.5971 | 5.1675
96.1 | 1.5988 | 5.1715
96.2 | 1.6006 | 5.1767
96.3 | 1.6021 | 5.1796
96.4 | 1.6038 | 5.184
96.5 | 1.6053 | 5.1879
96.6 | 1.6072 | 5.1922
96.7 | 1.6091 | 5.1971
96.8 | 1.6105 | 5.1997
96.9 | 1.612 | 5.2033
97 | 1.6137 | 5.2075
97.1 | 1.6155 | 5.2121
97.2 | 1.6174 | 5.2182
97.3 | 1.6189 | 5.2211
97.4 | 1.6202 | 5.2237
97.5 | 1.622 | 5.2286
97.6 | 1.6238 | 5.2328
97.7 | 1.6257 | 5.2383
97.8 | 1.6273 | 5.2409
97.9 | 1.6286 | 5.2434
98 | 1.6302 | 5.2472
98.1 | 1.6321 | 5.252
98.2 | 1.6339 | 5.2562
98.3 | 1.6358 | 5.2617
98.4 | 1.6368 | 5.2621
98.5 | 1.6386 | 5.2676
98.6 | 1.6404 | 5.2693
98.7 | 1.6425 | 5.2732
98.8 | 1.644 | 5.2757
98.9 | 1.6451 | 5.2769
99 | 1.6469 | 5.2802
99.1 | 1.6487 | 5.2846
99.2 | 1.6509 | 5.2912
99.3 | 1.6524 | 5.2937
99.4 | 1.6534 | 5.2938
99.5 | 1.6552 | 5.2973
99.6 | 1.6571 | 5.3011
99.7 | 1.6593 | 5.3075
99.8 | 1.6607 | 5.3106
99.835 | 1.661 | 5.0325
99.838 | 1.6611 | 4.7131
99.84 | 1.6611 | 4.4582
99.842 | 1.6611 | 4.1803
99.844 | 1.6611 | 3.8873
99.846 | 1.6612 | 3.5858
99.848 | 1.6613 | 3.2815
99.849 | 1.6613 | 3.1298