## FLAX TENSILE_7
Time | Displacement | Force
(s) | (mm) | (kN)
0 | 0 | 0.0452
0.1 | 0.0001 | 0.0447
0.2 | 0.0008 | 0.0453
0.3 | 0.0008 | 0.0451
0.4 | 0.0013 | 0.0452
0.5 | 0.004 | 0.0455
0.6 | 0.0073 | 0.0458
0.7 | 0.009 | 0.0461
0.8 | 0.0108 | 0.0454
0.9 | 0.0121 | 0.046
1 | 0.0138 | 0.0458
1.1 | 0.0159 | 0.0458
1.2 | 0.0175 | 0.0458
1.3 | 0.019 | 0.0457
1.4 | 0.0205 | 0.0458
1.5 | 0.0223 | 0.0459
1.6 | 0.0244 | 0.0458
1.7 | 0.0259 | 0.0459
1.8 | 0.0273 | 0.046
1.9 | 0.0288 | 0.0458
2 | 0.0305 | 0.0457
2.1 | 0.0326 | 0.046
2.2 | 0.0343 | 0.0458
2.3 | 0.0356 | 0.0459
2.4 | 0.0371 | 0.0458
2.5 | 0.0388 | 0.0455
2.6 | 0.041 | 0.0459
2.7 | 0.0425 | 0.0458
2.8 | 0.044 | 0.0461
2.9 | 0.0455 | 0.0463
3 | 0.0474 | 0.0463
3.1 | 0.0494 | 0.0462
3.2 | 0.0509 | 0.0462
3.3 | 0.0522 | 0.0463
3.4 | 0.0538 | 0.0466
3.5 | 0.0556 | 0.0469
3.6 | 0.0577 | 0.0465
3.7 | 0.0592 | 0.0463
3.8 | 0.0606 | 0.0467
3.9 | 0.0621 | 0.0469
4 | 0.064 | 0.0467
4.1 | 0.066 | 0.0469
4.2 | 0.0675 | 0.047
4.3 | 0.0689 | 0.047
4.4 | 0.0705 | 0.0471
4.5 | 0.0723 | 0.0475
4.6 | 0.0743 | 0.0482
4.7 | 0.0758 | 0.0482
4.8 | 0.0772 | 0.0485
4.9 | 0.0788 | 0.049
5 | 0.0807 | 0.0504
5.1 | 0.0826 | 0.0521
5.2 | 0.0841 | 0.0539
5.3 | 0.0856 | 0.0564
5.4 | 0.0871 | 0.0577
5.5 | 0.089 | 0.0599
5.6 | 0.0909 | 0.062
5.7 | 0.0924 | 0.0634
5.8 | 0.0939 | 0.0651
5.9 | 0.0955 | 0.0664
6 | 0.0975 | 0.0682
6.1 | 0.0993 | 0.0696
6.2 | 0.1007 | 0.0707
6.3 | 0.1023 | 0.072
6.4 | 0.1039 | 0.0731
6.5 | 0.1057 | 0.0755
6.6 | 0.1076 | 0.0774
6.7 | 0.109 | 0.0793
6.8 | 0.1106 | 0.0823
6.9 | 0.1122 | 0.085
7 | 0.1141 | 0.0887
7.1 | 0.116 | 0.0926
7.2 | 0.1173 | 0.0962
7.3 | 0.1189 | 0.1003
7.4 | 0.1206 | 0.1042
7.5 | 0.1225 | 0.1081
7.6 | 0.1242 | 0.1119
7.7 | 0.1256 | 0.1158
7.8 | 0.1272 | 0.1199
7.9 | 0.1288 | 0.1241
8 | 0.1309 | 0.1306
8.1 | 0.1325 | 0.1341
8.2 | 0.1339 | 0.1379
8.3 | 0.1356 | 0.1424
8.4 | 0.1372 | 0.1468
8.5 | 0.1392 | 0.1516
8.6 | 0.1408 | 0.1554
8.7 | 0.1423 | 0.158
8.8 | 0.1439 | 0.1616
8.9 | 0.1457 | 0.1657
9 | 0.1475 | 0.1697
9.1 | 0.1491 | 0.1729
9.2 | 0.1505 | 0.176
9.3 | 0.1523 | 0.1804
9.4 | 0.154 | 0.1846
9.5 | 0.1559 | 0.1897
9.6 | 0.1575 | 0.1932
9.7 | 0.1589 | 0.1967
9.8 | 0.1606 | 0.2013
9.9 | 0.1624 | 0.2056
10 | 0.1642 | 0.2096
10.1 | 0.1657 | 0.2131
10.2 | 0.1673 | 0.2169
10.3 | 0.1689 | 0.2207
10.4 | 0.1707 | 0.2249
10.5 | 0.1725 | 0.2292
10.6 | 0.174 | 0.2319
10.7 | 0.1756 | 0.2351
10.8 | 0.1773 | 0.2396
10.9 | 0.1791 | 0.2443
11 | 0.1807 | 0.2491
11.1 | 0.1823 | 0.2533
11.2 | 0.1839 | 0.2578
11.3 | 0.1856 | 0.2629
11.4 | 0.1874 | 0.2677
11.5 | 0.189 | 0.272
11.6 | 0.1907 | 0.2768
11.7 | 0.1924 | 0.2813
11.8 | 0.194 | 0.2861
11.9 | 0.1957 | 0.2917
12 | 0.1973 | 0.2962
12.1 | 0.199 | 0.3012
12.2 | 0.2007 | 0.3064
12.3 | 0.2025 | 0.3112
12.4 | 0.204 | 0.3157
12.5 | 0.2056 | 0.3203
12.6 | 0.2073 | 0.3251
12.7 | 0.209 | 0.3305
12.8 | 0.2109 | 0.3364
12.9 | 0.2123 | 0.3407
13 | 0.2139 | 0.3461
13.1 | 0.2156 | 0.3509
13.2 | 0.2175 | 0.356
13.3 | 0.2193 | 0.3606
13.4 | 0.2207 | 0.3641
13.5 | 0.2221 | 0.3684
13.6 | 0.2239 | 0.3737
13.7 | 0.2258 | 0.3801
13.8 | 0.2277 | 0.386
13.9 | 0.2289 | 0.3893
14 | 0.2304 | 0.3937
14.1 | 0.2321 | 0.3989
14.2 | 0.2341 | 0.406
14.3 | 0.236 | 0.4115
14.4 | 0.2372 | 0.4149
14.5 | 0.2388 | 0.4197
14.6 | 0.2405 | 0.425
14.7 | 0.2425 | 0.4318
14.8 | 0.2445 | 0.4375
14.9 | 0.2456 | 0.4398
15 | 0.2471 | 0.4446
15.1 | 0.2489 | 0.4499
15.2 | 0.2509 | 0.4563
15.3 | 0.2528 | 0.4627
15.4 | 0.2539 | 0.4651
15.5 | 0.2554 | 0.4694
15.6 | 0.2572 | 0.4756
15.7 | 0.2593 | 0.4828
15.8 | 0.2611 | 0.4883
15.9 | 0.2622 | 0.4912
16 | 0.2636 | 0.4953
16.1 | 0.2655 | 0.502
16.2 | 0.2676 | 0.5091
16.3 | 0.2693 | 0.5136
16.4 | 0.2706 | 0.5169
16.5 | 0.272 | 0.5206
16.6 | 0.2737 | 0.526
16.7 | 0.2759 | 0.5343
16.8 | 0.2777 | 0.5403
16.9 | 0.2789 | 0.5431
17 | 0.2803 | 0.5475
17.1 | 0.2821 | 0.553
17.2 | 0.2843 | 0.5607
17.3 | 0.286 | 0.5645
17.4 | 0.2873 | 0.568
17.5 | 0.2887 | 0.5724
17.6 | 0.2905 | 0.5792
17.7 | 0.2927 | 0.5868
17.8 | 0.2943 | 0.5914
17.9 | 0.2957 | 0.5951
18 | 0.2971 | 0.5984
18.1 | 0.2989 | 0.6043
18.2 | 0.301 | 0.6116
18.3 | 0.3026 | 0.6166
18.4 | 0.304 | 0.6205
18.5 | 0.3054 | 0.6251
18.6 | 0.3072 | 0.6326
18.7 | 0.3092 | 0.6388
18.8 | 0.3108 | 0.643
18.9 | 0.3124 | 0.6481
19 | 0.3138 | 0.6521
19.1 | 0.3156 | 0.6584
19.2 | 0.3175 | 0.6646
19.3 | 0.3191 | 0.6698
19.4 | 0.3207 | 0.6746
19.5 | 0.3222 | 0.6795
19.6 | 0.3239 | 0.6847
19.7 | 0.3258 | 0.6906
19.8 | 0.3274 | 0.6965
19.9 | 0.329 | 0.7016
20 | 0.3307 | 0.7069
20.1 | 0.3323 | 0.7117
20.2 | 0.3341 | 0.7178
20.3 | 0.3355 | 0.7222
20.4 | 0.3375 | 0.7289
20.5 | 0.3391 | 0.7342
20.6 | 0.3406 | 0.7391
20.7 | 0.3424 | 0.7448
20.8 | 0.344 | 0.7497
20.9 | 0.3457 | 0.755
21 | 0.3475 | 0.76
21.1 | 0.3489 | 0.7641
21.2 | 0.3507 | 0.7699
21.3 | 0.3523 | 0.7758
21.4 | 0.3541 | 0.7822
21.5 | 0.3559 | 0.7872
21.6 | 0.3572 | 0.7907
21.7 | 0.3588 | 0.7963
21.8 | 0.3606 | 0.8021
21.9 | 0.3624 | 0.8082
22 | 0.3644 | 0.815
22.1 | 0.3656 | 0.8184
22.2 | 0.3672 | 0.8244
22.3 | 0.3688 | 0.8301
22.4 | 0.3708 | 0.8365
22.5 | 0.3728 | 0.8429
22.6 | 0.3738 | 0.8446
22.7 | 0.3755 | 0.8505
22.8 | 0.3773 | 0.8562
22.9 | 0.379 | 0.8623
23 | 0.3813 | 0.8711
23.1 | 0.3822 | 0.8728
23.2 | 0.3837 | 0.8776
23.3 | 0.3855 | 0.8837
23.4 | 0.3875 | 0.891
23.5 | 0.3896 | 0.8985
23.6 | 0.3905 | 0.8999
23.7 | 0.3921 | 0.9055
23.8 | 0.3939 | 0.9118
23.9 | 0.3959 | 0.9182
24 | 0.398 | 0.9248
24.1 | 0.3988 | 0.9262
24.2 | 0.4003 | 0.9313
24.3 | 0.4022 | 0.9374
24.4 | 0.4042 | 0.945
24.5 | 0.4062 | 0.951
24.6 | 0.4072 | 0.9534
24.7 | 0.4086 | 0.9578
24.8 | 0.4105 | 0.965
24.9 | 0.4126 | 0.9722
25 | 0.4145 | 0.9787
25.1 | 0.4156 | 0.9811
25.2 | 0.4169 | 0.9852
25.3 | 0.4188 | 0.9918
25.4 | 0.4209 | 0.9993
25.5 | 0.4228 | 1.0051
25.6 | 0.424 | 1.0084
25.7 | 0.4253 | 1.0123
25.8 | 0.4272 | 1.0205
25.9 | 0.4292 | 1.0273
26 | 0.431 | 1.0334
26.1 | 0.4324 | 1.037
26.2 | 0.4337 | 1.0409
26.3 | 0.4355 | 1.0469
26.4 | 0.4377 | 1.0547
26.5 | 0.4393 | 1.0604
26.6 | 0.4408 | 1.0652
26.7 | 0.442 | 1.0682
26.8 | 0.4439 | 1.0748
26.9 | 0.446 | 1.0814
27 | 0.4476 | 1.0865
27.1 | 0.4491 | 1.0917
27.2 | 0.4504 | 1.0952
27.3 | 0.4521 | 1.1013
27.4 | 0.4543 | 1.1098
27.5 | 0.4558 | 1.1142
27.6 | 0.4575 | 1.1198
27.7 | 0.4588 | 1.1237
27.8 | 0.4605 | 1.1295
27.9 | 0.4625 | 1.1364
28 | 0.4641 | 1.1415
28.1 | 0.4657 | 1.1469
28.2 | 0.4672 | 1.1514
28.3 | 0.4688 | 1.1566
28.4 | 0.4708 | 1.1638
28.5 | 0.4724 | 1.1684
28.6 | 0.4741 | 1.1737
28.7 | 0.4757 | 1.1799
28.8 | 0.4772 | 1.1851
28.9 | 0.479 | 1.1915
29 | 0.4807 | 1.1968
29.1 | 0.4824 | 1.202
29.2 | 0.4842 | 1.208
29.3 | 0.4856 | 1.2122
29.4 | 0.4874 | 1.2191
29.5 | 0.489 | 1.2246
29.6 | 0.4907 | 1.2298
29.7 | 0.4927 | 1.2364
29.8 | 0.494 | 1.2396
29.9 | 0.4956 | 1.2453
30 | 0.4973 | 1.2504
30.1 | 0.4991 | 1.2577
30.2 | 0.501 | 1.2644
30.3 | 0.5023 | 1.2677
30.4 | 0.5039 | 1.2732
30.5 | 0.5056 | 1.2789
30.6 | 0.5074 | 1.2851
30.7 | 0.5094 | 1.2916
30.8 | 0.5106 | 1.2948
30.9 | 0.5121 | 1.3002
31 | 0.5139 | 1.3074
31.1 | 0.5157 | 1.3136
31.2 | 0.5177 | 1.3202
31.3 | 0.519 | 1.3232
31.4 | 0.5204 | 1.3273
31.5 | 0.5222 | 1.3334
31.6 | 0.5241 | 1.3398
31.7 | 0.5263 | 1.3475
31.8 | 0.5273 | 1.3499
31.9 | 0.5287 | 1.3548
32 | 0.5305 | 1.3604
32.1 | 0.5325 | 1.3675
32.2 | 0.5345 | 1.3752
32.3 | 0.5356 | 1.3781
32.4 | 0.537 | 1.3825
32.5 | 0.5389 | 1.3888
32.6 | 0.5407 | 1.3948
32.7 | 0.5429 | 1.4026
32.8 | 0.544 | 1.4051
32.9 | 0.5453 | 1.4084
33 | 0.5471 | 1.4152
33.1 | 0.5491 | 1.4227
33.2 | 0.5512 | 1.43
33.3 | 0.5523 | 1.432
33.4 | 0.5537 | 1.4363
33.5 | 0.5554 | 1.4425
33.6 | 0.5575 | 1.4508
33.7 | 0.5595 | 1.4577
33.8 | 0.5607 | 1.4603
33.9 | 0.562 | 1.4644
34 | 0.5637 | 1.4707
34.1 | 0.5657 | 1.4778
34.2 | 0.5677 | 1.4836
34.3 | 0.5691 | 1.4869
34.4 | 0.5703 | 1.4905
34.5 | 0.5721 | 1.4977
34.6 | 0.5743 | 1.5066
34.7 | 0.576 | 1.5114
34.8 | 0.5773 | 1.5154
34.9 | 0.5788 | 1.5196
35 | 0.5804 | 1.5246
35.1 | 0.5826 | 1.5318
35.2 | 0.5843 | 1.5378
35.3 | 0.5857 | 1.5423
35.4 | 0.5871 | 1.5469
35.5 | 0.5888 | 1.5524
35.6 | 0.5909 | 1.5591
35.7 | 0.5926 | 1.5641
35.8 | 0.594 | 1.5681
35.9 | 0.5956 | 1.5734
36 | 0.5972 | 1.5791
36.1 | 0.5993 | 1.5866
36.2 | 0.6008 | 1.5912
36.3 | 0.6024 | 1.5962
36.4 | 0.6039 | 1.6008
36.5 | 0.6055 | 1.6061
36.6 | 0.6075 | 1.6127
36.7 | 0.6091 | 1.6181
36.8 | 0.6107 | 1.6233
36.9 | 0.6123 | 1.6283
37 | 0.6139 | 1.6329
37.1 | 0.6157 | 1.6391
37.2 | 0.6174 | 1.6445
37.3 | 0.619 | 1.6493
37.4 | 0.6207 | 1.6549
37.5 | 0.6223 | 1.6597
37.6 | 0.624 | 1.6659
37.7 | 0.6257 | 1.6712
37.8 | 0.6274 | 1.6768
37.9 | 0.6291 | 1.6822
38 | 0.6306 | 1.6866
38.1 | 0.6324 | 1.6926
38.2 | 0.6339 | 1.6978
38.3 | 0.6357 | 1.7041
38.4 | 0.6375 | 1.7095
38.5 | 0.639 | 1.7136
38.6 | 0.6406 | 1.7184
38.7 | 0.6423 | 1.7233
38.8 | 0.644 | 1.7283
38.9 | 0.646 | 1.7353
39 | 0.6474 | 1.7395
39.1 | 0.6489 | 1.7443
39.2 | 0.6506 | 1.7494
39.3 | 0.6522 | 1.7544
39.4 | 0.6544 | 1.7619
39.5 | 0.6557 | 1.7651
39.6 | 0.6571 | 1.7691
39.7 | 0.6588 | 1.7751
39.8 | 0.6606 | 1.7814
39.9 | 0.6628 | 1.7893
40 | 0.6641 | 1.7924
40.1 | 0.6654 | 1.7958
40.2 | 0.6672 | 1.8008
40.3 | 0.6691 | 1.8066
40.4 | 0.6712 | 1.8145
40.5 | 0.6724 | 1.817
40.6 | 0.6737 | 1.8208
40.7 | 0.6755 | 1.8265
40.8 | 0.6773 | 1.833
40.9 | 0.6796 | 1.8413
41 | 0.6808 | 1.8437
41.1 | 0.682 | 1.8465
41.2 | 0.6839 | 1.8523
41.3 | 0.6857 | 1.8586
41.4 | 0.6879 | 1.8664
41.5 | 0.6891 | 1.869
41.6 | 0.6904 | 1.8721
41.7 | 0.6921 | 1.8765
41.8 | 0.6941 | 1.883
41.9 | 0.6963 | 1.89
42 | 0.6974 | 1.8917
42.1 | 0.6987 | 1.8952
42.2 | 0.7004 | 1.9006
42.3 | 0.7024 | 1.9073
42.4 | 0.7046 | 1.9138
42.5 | 0.7057 | 1.9161
42.6 | 0.707 | 1.9191
42.7 | 0.7087 | 1.9246
42.8 | 0.7108 | 1.9311
42.9 | 0.7127 | 1.9377
43 | 0.714 | 1.9406
43.1 | 0.7155 | 1.9449
43.2 | 0.717 | 1.949
43.3 | 0.7191 | 1.956
43.4 | 0.7211 | 1.9616
43.5 | 0.7224 | 1.9647
43.6 | 0.7237 | 1.9672
43.7 | 0.7253 | 1.9722
43.8 | 0.7276 | 1.9801
43.9 | 0.7293 | 1.9853
44 | 0.7308 | 1.9897
44.1 | 0.7322 | 1.9931
44.2 | 0.7337 | 1.997
44.3 | 0.7359 | 2.0038
44.4 | 0.7376 | 2.0084
44.5 | 0.7391 | 2.0119
44.6 | 0.7406 | 2.0156
44.7 | 0.7421 | 2.0199
44.8 | 0.7442 | 2.0268
44.9 | 0.7458 | 2.031
45 | 0.7474 | 2.0347
45.1 | 0.749 | 2.0388
45.2 | 0.7505 | 2.0415
45.3 | 0.7524 | 2.0473
45.4 | 0.7541 | 2.0517
45.5 | 0.7557 | 2.0565
45.6 | 0.7573 | 2.0605
45.7 | 0.7588 | 2.0643
45.8 | 0.7608 | 2.07
45.9 | 0.7624 | 2.0738
46 | 0.7641 | 2.0784
46.1 | 0.7658 | 2.0834
46.2 | 0.7672 | 2.0867
46.3 | 0.7691 | 2.0911
46.4 | 0.7707 | 2.0948
46.5 | 0.7724 | 2.0994
46.6 | 0.774 | 2.104
46.7 | 0.7757 | 2.1078
46.8 | 0.7775 | 2.1124
46.9 | 0.7789 | 2.1151
47 | 0.7807 | 2.1203
47.1 | 0.7826 | 2.126
47.2 | 0.784 | 2.129
47.3 | 0.7856 | 2.1329
47.4 | 0.7873 | 2.1369
47.5 | 0.789 | 2.1416
47.6 | 0.791 | 2.147
47.7 | 0.7924 | 2.1493
47.8 | 0.7939 | 2.1524
47.9 | 0.7956 | 2.157
48 | 0.7973 | 2.1612
48.1 | 0.7994 | 2.1671
48.2 | 0.8008 | 2.1694
48.3 | 0.8021 | 2.1722
48.4 | 0.8038 | 2.1769
48.5 | 0.8055 | 2.1814
48.6 | 0.8077 | 2.1884
48.7 | 0.8091 | 2.1907
48.8 | 0.8104 | 2.1927
48.9 | 0.8122 | 2.1976
49 | 0.814 | 2.2018
49.1 | 0.8161 | 2.2072
49.2 | 0.8175 | 2.2096
49.3 | 0.8187 | 2.2112
49.4 | 0.8204 | 2.216
49.5 | 0.8224 | 2.2226
49.6 | 0.8244 | 2.2278
49.7 | 0.8258 | 2.2308
49.8 | 0.827 | 2.2327
49.9 | 0.8287 | 2.2364
50 | 0.8306 | 2.2425
50.1 | 0.833 | 2.2492
50.2 | 0.8341 | 2.25
50.3 | 0.8354 | 2.2523
50.4 | 0.8372 | 2.2572
50.5 | 0.8389 | 2.2616
50.6 | 0.8412 | 2.2687
50.7 | 0.8425 | 2.2707
50.8 | 0.8437 | 2.2726
50.9 | 0.8454 | 2.2771
51 | 0.8473 | 2.2823
51.1 | 0.8495 | 2.2881
51.2 | 0.8508 | 2.2903
51.3 | 0.852 | 2.2919
51.4 | 0.8537 | 2.2963
51.5 | 0.8557 | 2.3021
51.6 | 0.8578 | 2.3075
51.7 | 0.8592 | 2.3098
51.8 | 0.8604 | 2.3114
51.9 | 0.862 | 2.3158
52 | 0.8641 | 2.3227
52.1 | 0.866 | 2.3275
52.2 | 0.8675 | 2.3309
52.3 | 0.8688 | 2.3324
52.4 | 0.8704 | 2.3366
52.5 | 0.8724 | 2.3436
52.6 | 0.8744 | 2.349
52.7 | 0.8758 | 2.3508
52.8 | 0.8772 | 2.3533
52.9 | 0.8787 | 2.3568
53 | 0.8808 | 2.3622
53.1 | 0.8827 | 2.3673
53.2 | 0.8841 | 2.3703
53.3 | 0.8856 | 2.3739
53.4 | 0.8871 | 2.377
53.5 | 0.8892 | 2.3829
53.6 | 0.8909 | 2.3869
53.7 | 0.8924 | 2.3903
53.8 | 0.8939 | 2.3936
53.9 | 0.8953 | 2.3963
54 | 0.8974 | 2.4026
54.1 | 0.8991 | 2.4066
54.2 | 0.9007 | 2.4107
54.3 | 0.9023 | 2.4145
54.4 | 0.9038 | 2.4183
54.5 | 0.9058 | 2.4238
54.6 | 0.9073 | 2.4272
54.7 | 0.909 | 2.4309
54.8 | 0.9108 | 2.4352
54.9 | 0.9122 | 2.4381
55 | 0.914 | 2.4427
55.1 | 0.9157 | 2.4469
55.2 | 0.9173 | 2.4501
55.3 | 0.9192 | 2.4555
55.4 | 0.9206 | 2.4586
55.5 | 0.9223 | 2.4631
55.6 | 0.924 | 2.4682
55.7 | 0.9258 | 2.4721
55.8 | 0.9276 | 2.4768
55.9 | 0.929 | 2.4796
56 | 0.9305 | 2.4829
56.1 | 0.9322 | 2.487
56.2 | 0.934 | 2.491
56.3 | 0.936 | 2.497
56.4 | 0.9375 | 2.5
56.5 | 0.9388 | 2.5025
56.6 | 0.9406 | 2.5076
56.7 | 0.9423 | 2.5118
56.8 | 0.9443 | 2.5173
56.9 | 0.9458 | 2.5201
57 | 0.9471 | 2.5222
57.1 | 0.9489 | 2.5263
57.2 | 0.9506 | 2.5306
57.3 | 0.9527 | 2.5373
57.4 | 0.9542 | 2.5411
57.5 | 0.9554 | 2.5425
57.6 | 0.9571 | 2.5472
57.7 | 0.9589 | 2.552
57.8 | 0.9612 | 2.5586
57.9 | 0.9626 | 2.5617
58 | 0.9637 | 2.5633
58.1 | 0.9654 | 2.5676
58.2 | 0.9672 | 2.572
58.3 | 0.9695 | 2.5796
58.4 | 0.971 | 2.582
58.5 | 0.972 | 2.5828
58.6 | 0.9738 | 2.5883
58.7 | 0.9757 | 2.5933
58.8 | 0.9778 | 2.5992
58.9 | 0.9793 | 2.6024
59 | 0.9803 | 2.6034
59.1 | 0.982 | 2.6083
59.2 | 0.984 | 2.6141
59.3 | 0.9863 | 2.6213
59.4 | 0.9876 | 2.6236
59.5 | 0.9886 | 2.6244
59.6 | 0.9904 | 2.6288
59.7 | 0.9923 | 2.6343
59.8 | 0.9945 | 2.6416
59.9 | 0.996 | 2.6448
60 | 0.997 | 2.645
60.1 | 0.9987 | 2.6491
60.2 | 1.0006 | 2.6545
60.3 | 1.0028 | 2.6618
60.4 | 1.0043 | 2.6655
60.5 | 1.0053 | 2.6663
60.6 | 1.007 | 2.6705
60.7 | 1.0091 | 2.6759
60.8 | 1.0112 | 2.6821
60.9 | 1.0125 | 2.6843
61 | 1.0138 | 2.6861
61.1 | 1.0153 | 2.6889
61.2 | 1.0174 | 2.6952
61.3 | 1.0195 | 2.7019
61.4 | 1.0209 | 2.7044
61.5 | 1.0222 | 2.7068
61.6 | 1.0237 | 2.7101
61.7 | 1.0257 | 2.7159
61.8 | 1.0277 | 2.7211
61.9 | 1.0291 | 2.7236
62 | 1.0306 | 2.7272
62.1 | 1.0321 | 2.7303
62.2 | 1.0341 | 2.7368
62.3 | 1.036 | 2.7419
62.4 | 1.0374 | 2.7449
62.5 | 1.039 | 2.749
62.6 | 1.0404 | 2.7521
62.7 | 1.0424 | 2.7578
62.8 | 1.0442 | 2.7621
62.9 | 1.0458 | 2.7654
63 | 1.0474 | 2.7689
63.1 | 1.0488 | 2.7721
63.2 | 1.0507 | 2.7775
63.3 | 1.0524 | 2.7821
63.4 | 1.0541 | 2.7862
63.5 | 1.0558 | 2.7906
63.6 | 1.0572 | 2.7934
63.7 | 1.059 | 2.7983
63.8 | 1.0608 | 2.8034
63.9 | 1.0623 | 2.8067
64 | 1.0641 | 2.8115
64.1 | 1.0657 | 2.8149
64.2 | 1.0673 | 2.8191
64.3 | 1.069 | 2.8244
64.4 | 1.0707 | 2.8286
64.5 | 1.0726 | 2.8338
64.6 | 1.074 | 2.8356
64.7 | 1.0755 | 2.8388
64.8 | 1.0773 | 2.8434
64.9 | 1.079 | 2.8468
65 | 1.0809 | 2.8525
65.1 | 1.0826 | 2.8565
65.2 | 1.0838 | 2.8589
65.3 | 1.0855 | 2.8635
65.4 | 1.0873 | 2.8681
65.5 | 1.0893 | 2.8733
65.6 | 1.0909 | 2.8776
65.7 | 1.0921 | 2.8791
65.8 | 1.0939 | 2.8837
65.9 | 1.0956 | 2.8874
66 | 1.0977 | 2.8943
66.1 | 1.0993 | 2.8978
66.2 | 1.1004 | 2.899
66.3 | 1.1021 | 2.9043
66.4 | 1.1039 | 2.909
66.5 | 1.1061 | 2.9154
66.6 | 1.1076 | 2.9182
66.7 | 1.1087 | 2.9195
66.8 | 1.1104 | 2.9238
66.9 | 1.1122 | 2.9285
67 | 1.1145 | 2.9353
67.1 | 1.116 | 2.9387
67.2 | 1.1171 | 2.9398
67.3 | 1.1188 | 2.9442
67.4 | 1.1206 | 2.9499
67.5 | 1.1228 | 2.9565
67.6 | 1.1244 | 2.9601
67.7 | 1.1254 | 2.9609
67.8 | 1.127 | 2.9646
67.9 | 1.1289 | 2.9697
68 | 1.1312 | 2.9767
68.1 | 1.1327 | 2.9796
68.2 | 1.1337 | 2.9805
68.3 | 1.1353 | 2.9848
68.4 | 1.1372 | 2.9899
68.5 | 1.1394 | 2.9966
68.6 | 1.141 | 3.0002
68.7 | 1.1421 | 3.0011
68.8 | 1.1436 | 3.0044
68.9 | 1.1456 | 3.0094
69 | 1.1478 | 3.0164
69.1 | 1.1493 | 3.0198
69.2 | 1.1505 | 3.0219
69.3 | 1.152 | 3.0255
69.4 | 1.1539 | 3.0304
69.5 | 1.156 | 3.0361
69.6 | 1.1576 | 3.0392
69.7 | 1.1589 | 3.0421
69.8 | 1.1603 | 3.0454
69.9 | 1.1623 | 3.051
70 | 1.1644 | 3.057
70.1 | 1.1659 | 3.0601
70.2 | 1.1673 | 3.0628
70.3 | 1.1687 | 3.0659
70.4 | 1.1707 | 3.0713
70.5 | 1.1727 | 3.0763
70.6 | 1.1741 | 3.079
70.7 | 1.1756 | 3.082
70.8 | 1.1771 | 3.0852
70.9 | 1.1791 | 3.0912
71 | 1.1809 | 3.0966
71.1 | 1.1824 | 3.0999
71.2 | 1.184 | 3.1034
71.3 | 1.1855 | 3.1064
71.4 | 1.1873 | 3.1112
71.5 | 1.1892 | 3.1164
71.6 | 1.1907 | 3.1194
71.7 | 1.1924 | 3.1239
71.8 | 1.1939 | 3.1264
71.9 | 1.1957 | 3.1311
72 | 1.1975 | 3.1357
72.1 | 1.199 | 3.1392
72.2 | 1.2008 | 3.1446
72.3 | 1.2023 | 3.1479
72.4 | 1.204 | 3.1522
72.5 | 1.2057 | 3.1563
72.6 | 1.2073 | 3.1594
72.7 | 1.2091 | 3.1642
72.8 | 1.2107 | 3.1678
72.9 | 1.2123 | 3.1709
73 | 1.214 | 3.1749
73.1 | 1.2157 | 3.1788
73.2 | 1.2175 | 3.1844
73.3 | 1.2192 | 3.1889
73.4 | 1.2206 | 3.191
73.5 | 1.2223 | 3.1952
73.6 | 1.2239 | 3.1991
73.7 | 1.2259 | 3.2046
73.8 | 1.2276 | 3.2086
73.9 | 1.2289 | 3.2105
74 | 1.2305 | 3.214
74.1 | 1.2322 | 3.219
74.2 | 1.2342 | 3.2252
74.3 | 1.2359 | 3.2292
74.4 | 1.2371 | 3.2312
74.5 | 1.2388 | 3.2357
74.6 | 1.2406 | 3.2397
74.7 | 1.2426 | 3.2455
74.8 | 1.2444 | 3.2491
74.9 | 1.2454 | 3.25
75 | 1.2471 | 3.2541
75.1 | 1.2489 | 3.2587
75.2 | 1.251 | 3.2649
75.3 | 1.2528 | 3.269
75.4 | 1.2538 | 3.2697
75.5 | 1.2554 | 3.2733
75.6 | 1.2572 | 3.2785
75.7 | 1.2591 | 3.2839
75.8 | 1.2612 | 3.29
75.9 | 1.2621 | 3.2906
76 | 1.2637 | 3.294
76.1 | 1.2656 | 3.299
76.2 | 1.2678 | 3.3056
76.3 | 1.2694 | 3.3099
76.4 | 1.2705 | 3.3105
76.5 | 1.2721 | 3.3139
76.6 | 1.2739 | 3.3186
76.7 | 1.2761 | 3.3244
76.8 | 1.2778 | 3.3283
76.9 | 1.2788 | 3.3291
77 | 1.2803 | 3.3324
77.1 | 1.2822 | 3.3378
77.2 | 1.2843 | 3.3449
77.3 | 1.2861 | 3.3484
77.4 | 1.2872 | 3.3496
77.5 | 1.2887 | 3.3523
77.6 | 1.2905 | 3.3576
77.7 | 1.2927 | 3.3648
77.8 | 1.2943 | 3.3687
77.9 | 1.2956 | 3.3701
78 | 1.297 | 3.3724
78.1 | 1.2989 | 3.378
78.2 | 1.301 | 3.3851
78.3 | 1.3026 | 3.3892
78.4 | 1.3039 | 3.391
78.5 | 1.3053 | 3.3935
78.6 | 1.3072 | 3.3988
78.7 | 1.3093 | 3.4047
78.8 | 1.311 | 3.4087
78.9 | 1.3123 | 3.4106
79 | 1.3137 | 3.4135
79.1 | 1.3156 | 3.4187
79.2 | 1.3176 | 3.4246
79.3 | 1.319 | 3.4276
79.4 | 1.3207 | 3.4324
79.5 | 1.3222 | 3.4352
79.6 | 1.3239 | 3.4393
79.7 | 1.3259 | 3.4448
79.8 | 1.3275 | 3.4476
79.9 | 1.329 | 3.4514
80 | 1.3305 | 3.4541
80.1 | 1.3322 | 3.4587
80.2 | 1.3341 | 3.4634
80.3 | 1.3357 | 3.467
80.4 | 1.3374 | 3.4712
80.5 | 1.3389 | 3.4744
80.6 | 1.3406 | 3.4787
80.7 | 1.3424 | 3.4834
80.8 | 1.344 | 3.4866
80.9 | 1.3458 | 3.4905
81 | 1.3473 | 3.4939
81.1 | 1.3489 | 3.4979
81.2 | 1.3507 | 3.5032
81.3 | 1.3523 | 3.5072
81.4 | 1.3541 | 3.5115
81.5 | 1.3558 | 3.5149
81.6 | 1.3573 | 3.518
81.7 | 1.359 | 3.5226
81.8 | 1.3607 | 3.527
81.9 | 1.3625 | 3.5318
82 | 1.3642 | 3.5354
82.1 | 1.3656 | 3.5377
82.2 | 1.3673 | 3.5421
82.3 | 1.3689 | 3.5461
82.4 | 1.3709 | 3.5509
82.5 | 1.3726 | 3.555
82.6 | 1.3739 | 3.5569
82.7 | 1.3755 | 3.5608
82.8 | 1.3773 | 3.5655
82.9 | 1.3792 | 3.5713
83 | 1.3809 | 3.5754
83.1 | 1.3823 | 3.5782
83.2 | 1.3838 | 3.5816
83.3 | 1.3855 | 3.586
83.4 | 1.3875 | 3.5909
83.5 | 1.3895 | 3.5968
83.6 | 1.3905 | 3.5976
83.7 | 1.3921 | 3.6014
83.8 | 1.3939 | 3.6061
83.9 | 1.3958 | 3.6115
84 | 1.3978 | 3.616
84.1 | 1.3988 | 3.6173
84.2 | 1.4004 | 3.6212
84.3 | 1.4022 | 3.6262
84.4 | 1.4042 | 3.6327
84.5 | 1.4062 | 3.6372
84.6 | 1.4072 | 3.6375
84.7 | 1.4087 | 3.6409
84.8 | 1.4105 | 3.6452
84.9 | 1.4126 | 3.6509
85 | 1.4146 | 3.6563
85.1 | 1.4155 | 3.6563
85.2 | 1.417 | 3.6592
85.3 | 1.4189 | 3.665
85.4 | 1.421 | 3.6712
85.5 | 1.4228 | 3.6754
85.6 | 1.4238 | 3.6763
85.7 | 1.4253 | 3.6797
85.8 | 1.4272 | 3.6842
85.9 | 1.4292 | 3.6902
86 | 1.4311 | 3.6951
86.1 | 1.4322 | 3.6965
86.2 | 1.4336 | 3.6995
86.3 | 1.4354 | 3.7048
86.4 | 1.4376 | 3.7111
86.5 | 1.4395 | 3.716
86.6 | 1.4405 | 3.7162
86.7 | 1.442 | 3.7199
86.8 | 1.4439 | 3.725
86.9 | 1.4459 | 3.7309
87 | 1.4477 | 3.7349
87.1 | 1.4489 | 3.7369
87.2 | 1.4503 | 3.7398
87.3 | 1.4522 | 3.7457
87.4 | 1.4543 | 3.7511
87.5 | 1.456 | 3.7544
87.6 | 1.4573 | 3.7563
87.7 | 1.4587 | 3.7592
87.8 | 1.4606 | 3.7649
87.9 | 1.4627 | 3.7711
88 | 1.4643 | 3.7748
88.1 | 1.4657 | 3.7772
88.2 | 1.4671 | 3.7801
88.3 | 1.4689 | 3.7848
88.4 | 1.4709 | 3.7907
88.5 | 1.4725 | 3.7943
88.6 | 1.4741 | 3.7975
88.7 | 1.4754 | 3.7997
88.8 | 1.4773 | 3.8038
88.9 | 1.4792 | 3.8085
89 | 1.4807 | 3.8112
89.1 | 1.4823 | 3.815
89.2 | 1.4838 | 3.8183
89.3 | 1.4856 | 3.8236
89.4 | 1.4875 | 3.829
89.5 | 1.4891 | 3.8319
89.6 | 1.4907 | 3.8355
89.7 | 1.4922 | 3.8388
89.8 | 1.4939 | 3.8428
89.9 | 1.4957 | 3.8473
90 | 1.4973 | 3.8508
90.1 | 1.4991 | 3.8554
90.2 | 1.5008 | 3.8589
90.3 | 1.5023 | 3.8625
90.4 | 1.504 | 3.8678
90.5 | 1.5056 | 3.8708
90.6 | 1.5074 | 3.8758
90.7 | 1.5092 | 3.8799
90.8 | 1.5106 | 3.8825
90.9 | 1.5123 | 3.8864
91 | 1.514 | 3.8905
91.1 | 1.5158 | 3.8949
91.2 | 1.5176 | 3.8999
91.3 | 1.5189 | 3.9019
91.4 | 1.5206 | 3.9058
91.5 | 1.5223 | 3.9106
91.6 | 1.5241 | 3.915
91.7 | 1.5261 | 3.9209
91.8 | 1.5272 | 3.9221
91.9 | 1.5287 | 3.9256
92 | 1.5305 | 3.9298
92.1 | 1.5325 | 3.9348
92.2 | 1.5345 | 3.9407
92.3 | 1.5355 | 3.9408
92.4 | 1.5371 | 3.945
92.5 | 1.5389 | 3.9487
92.6 | 1.5408 | 3.9544
92.7 | 1.5429 | 3.96
92.8 | 1.5438 | 3.9601
92.9 | 1.5454 | 3.964
93 | 1.5472 | 3.9683
93.1 | 1.5492 | 3.9736
93.2 | 1.5511 | 3.9787
93.3 | 1.5522 | 3.9789
93.4 | 1.5536 | 3.9829
93.5 | 1.5555 | 3.9887
93.6 | 1.5577 | 3.9946
93.7 | 1.5595 | 3.9987
93.8 | 1.5606 | 3.9995
93.9 | 1.562 | 4.0022
94 | 1.5638 | 4.0074
94.1 | 1.5659 | 4.0138
94.2 | 1.568 | 4.0194
94.3 | 1.5689 | 4.0187
94.4 | 1.5703 | 4.022
94.5 | 1.5722 | 4.028
94.6 | 1.5743 | 4.0338
94.7 | 1.5761 | 4.0373
94.8 | 1.5772 | 4.0387
94.9 | 1.5786 | 4.0412
95 | 1.5804 | 4.046
95.1 | 1.5826 | 4.0522
95.2 | 1.5846 | 4.0584
95.3 | 1.5857 | 4.059
95.4 | 1.5869 | 4.0614
95.5 | 1.5888 | 4.0665
95.6 | 1.5909 | 4.0719
95.7 | 1.5928 | 4.0763
95.8 | 1.5941 | 4.0786
95.9 | 1.5953 | 4.0807
96 | 1.5972 | 4.086
96.1 | 1.5992 | 4.0855
96.106 | 1.5993 | 3.8273
96.109 | 1.5994 | 3.563
96.112 | 1.5994 | 3.2471
96.115 | 1.5995 | 2.9026
96.118 | 1.5996 | 2.5476
96.119 | 1.5996 | 2.4294