## FLAX TENSILE_8
Time | Displacement | Force
(s) | (mm) | (kN)
0 | 0.0041 | 0.1297
0.1 | 0.0042 | 0.1299
0.2 | 0.0049 | 0.1322
0.3 | 0.0048 | 0.1333
0.4 | 0.0052 | 0.1339
0.5 | 0.0078 | 0.1456
0.6 | 0.0124 | 0.1659
0.7 | 0.0127 | 0.1664
0.8 | 0.0147 | 0.1751
0.9 | 0.0168 | 0.1832
1 | 0.0181 | 0.1891
1.1 | 0.0197 | 0.1955
1.2 | 0.0213 | 0.2016
1.3 | 0.0234 | 0.2102
1.4 | 0.0251 | 0.2171
1.5 | 0.0266 | 0.2237
1.6 | 0.028 | 0.2296
1.7 | 0.0296 | 0.2348
1.8 | 0.0316 | 0.244
1.9 | 0.0334 | 0.2512
2 | 0.0349 | 0.257
2.1 | 0.0363 | 0.2634
2.2 | 0.0379 | 0.2699
2.3 | 0.0399 | 0.2781
2.4 | 0.0417 | 0.2861
2.5 | 0.0432 | 0.2921
2.6 | 0.0447 | 0.2985
2.7 | 0.0463 | 0.3048
2.8 | 0.0484 | 0.3139
2.9 | 0.05 | 0.3202
3 | 0.0516 | 0.3263
3.1 | 0.053 | 0.3325
3.2 | 0.0546 | 0.3401
3.3 | 0.0567 | 0.3491
3.4 | 0.0584 | 0.3551
3.5 | 0.0599 | 0.3612
3.6 | 0.0613 | 0.3665
3.7 | 0.0629 | 0.3729
3.8 | 0.065 | 0.382
3.9 | 0.0668 | 0.3888
4 | 0.0682 | 0.3948
4.1 | 0.0696 | 0.4005
4.2 | 0.0714 | 0.4075
4.3 | 0.0733 | 0.4165
4.4 | 0.075 | 0.4235
4.5 | 0.0765 | 0.4285
4.6 | 0.0779 | 0.4343
4.7 | 0.0796 | 0.4416
4.8 | 0.0817 | 0.4498
4.9 | 0.0833 | 0.4564
5 | 0.0848 | 0.4618
5.1 | 0.0863 | 0.4677
5.2 | 0.088 | 0.4747
5.3 | 0.09 | 0.4836
5.4 | 0.0917 | 0.4905
5.5 | 0.0932 | 0.4965
5.6 | 0.0946 | 0.502
5.7 | 0.0964 | 0.5095
5.8 | 0.0984 | 0.5167
5.9 | 0.0999 | 0.5221
6 | 0.1015 | 0.5286
6.1 | 0.103 | 0.5349
6.2 | 0.1048 | 0.5426
6.3 | 0.1068 | 0.5507
6.4 | 0.1083 | 0.5562
6.5 | 0.1098 | 0.5618
6.6 | 0.1113 | 0.5674
6.7 | 0.1131 | 0.5753
6.8 | 0.1151 | 0.5845
6.9 | 0.1166 | 0.5892
7 | 0.1181 | 0.5946
7.1 | 0.1197 | 0.6007
7.2 | 0.1215 | 0.6075
7.3 | 0.1235 | 0.6158
7.4 | 0.1248 | 0.621
7.5 | 0.1263 | 0.6269
7.6 | 0.128 | 0.6339
7.7 | 0.1298 | 0.6414
7.8 | 0.1317 | 0.648
7.9 | 0.1332 | 0.6534
8 | 0.1346 | 0.6591
8.1 | 0.1364 | 0.6658
8.2 | 0.1382 | 0.6733
8.3 | 0.1401 | 0.6807
8.4 | 0.1415 | 0.6853
8.5 | 0.1431 | 0.6916
8.6 | 0.1448 | 0.6985
8.7 | 0.1466 | 0.7058
8.8 | 0.1484 | 0.7121
8.9 | 0.1498 | 0.7181
9 | 0.1514 | 0.7237
9.1 | 0.1531 | 0.7304
9.2 | 0.155 | 0.7377
9.3 | 0.1566 | 0.7438
9.4 | 0.1581 | 0.749
9.5 | 0.1597 | 0.7548
9.6 | 0.1614 | 0.7607
9.7 | 0.1633 | 0.7676
9.8 | 0.1649 | 0.7745
9.9 | 0.1665 | 0.7804
10 | 0.1681 | 0.7859
10.1 | 0.1698 | 0.7927
10.2 | 0.1716 | 0.7992
10.3 | 0.1732 | 0.8053
10.4 | 0.1748 | 0.8108
10.5 | 0.1764 | 0.8173
10.6 | 0.1782 | 0.8257
10.7 | 0.1799 | 0.8322
10.8 | 0.1814 | 0.8375
10.9 | 0.1831 | 0.8438
11 | 0.1847 | 0.8497
11.1 | 0.1865 | 0.8564
11.2 | 0.1882 | 0.8628
11.3 | 0.1898 | 0.8694
11.4 | 0.1915 | 0.8762
11.5 | 0.1932 | 0.8824
11.6 | 0.1949 | 0.8884
11.7 | 0.1965 | 0.8952
11.8 | 0.1981 | 0.9018
11.9 | 0.1999 | 0.9083
12 | 0.2016 | 0.9144
12.1 | 0.2032 | 0.9203
12.2 | 0.2048 | 0.9259
12.3 | 0.2064 | 0.9316
12.4 | 0.2081 | 0.9388
12.5 | 0.21 | 0.9459
12.6 | 0.2116 | 0.9511
12.7 | 0.2131 | 0.9565
12.8 | 0.2147 | 0.9636
12.9 | 0.2165 | 0.97
13 | 0.2184 | 0.978
13.1 | 0.22 | 0.9835
13.2 | 0.2214 | 0.9882
13.3 | 0.2229 | 0.9944
13.4 | 0.2248 | 1.0016
13.5 | 0.2268 | 1.0092
13.6 | 0.2283 | 1.0151
13.7 | 0.2296 | 1.0204
13.8 | 0.2312 | 1.0267
13.9 | 0.2331 | 1.0335
14 | 0.2352 | 1.0417
14.1 | 0.2366 | 1.0466
14.2 | 0.2379 | 1.0507
14.3 | 0.2396 | 1.0578
14.4 | 0.2414 | 1.0658
14.5 | 0.2436 | 1.0734
14.6 | 0.2451 | 1.0778
14.7 | 0.2462 | 1.0818
14.8 | 0.2479 | 1.0884
14.9 | 0.2498 | 1.0964
15 | 0.2519 | 1.1044
15.1 | 0.2534 | 1.1103
15.2 | 0.2545 | 1.1142
15.3 | 0.2562 | 1.1207
15.4 | 0.2582 | 1.128
15.5 | 0.2603 | 1.1361
15.6 | 0.2617 | 1.1409
15.7 | 0.2628 | 1.145
15.8 | 0.2645 | 1.1513
15.9 | 0.2665 | 1.1592
16 | 0.2686 | 1.1669
16.1 | 0.27 | 1.172
16.2 | 0.2712 | 1.1761
16.3 | 0.2728 | 1.1831
16.4 | 0.2747 | 1.1907
16.5 | 0.277 | 1.1992
16.6 | 0.2783 | 1.2036
16.7 | 0.2795 | 1.2078
16.8 | 0.2811 | 1.2142
16.9 | 0.2832 | 1.2231
17 | 0.2853 | 1.2308
17.1 | 0.2866 | 1.235
17.2 | 0.2879 | 1.2393
17.3 | 0.2895 | 1.2449
17.4 | 0.2916 | 1.2536
17.5 | 0.2935 | 1.2621
17.6 | 0.295 | 1.2669
17.7 | 0.2963 | 1.271
17.8 | 0.2979 | 1.2768
17.9 | 0.3 | 1.2854
18 | 0.3018 | 1.2917
18.1 | 0.3033 | 1.2973
18.2 | 0.3047 | 1.3037
18.3 | 0.3062 | 1.3093
18.4 | 0.3083 | 1.3169
18.5 | 0.31 | 1.3225
18.6 | 0.3115 | 1.3278
18.7 | 0.3131 | 1.3334
18.8 | 0.3146 | 1.339
18.9 | 0.3166 | 1.3465
19 | 0.3183 | 1.3532
19.1 | 0.3199 | 1.3586
19.2 | 0.3215 | 1.3645
19.3 | 0.323 | 1.3697
19.4 | 0.3249 | 1.3776
19.5 | 0.3266 | 1.3845
19.6 | 0.3282 | 1.3896
19.7 | 0.3299 | 1.3957
19.8 | 0.3314 | 1.4011
19.9 | 0.3332 | 1.4076
20 | 0.3349 | 1.4141
20.1 | 0.3364 | 1.4199
20.2 | 0.3383 | 1.4267
20.3 | 0.3398 | 1.4315
20.4 | 0.3415 | 1.4382
20.5 | 0.3431 | 1.4445
20.6 | 0.3448 | 1.4509
20.7 | 0.3467 | 1.4584
20.8 | 0.3481 | 1.4632
20.9 | 0.3498 | 1.4693
21 | 0.3514 | 1.4752
21.1 | 0.3531 | 1.481
21.2 | 0.3551 | 1.4875
21.3 | 0.3565 | 1.4923
21.4 | 0.358 | 1.4988
21.5 | 0.3597 | 1.5055
21.6 | 0.3614 | 1.5117
21.7 | 0.3635 | 1.519
21.8 | 0.365 | 1.5241
21.9 | 0.3663 | 1.5278
22 | 0.368 | 1.5341
22.1 | 0.3697 | 1.5412
22.2 | 0.3718 | 1.5494
22.3 | 0.3733 | 1.554
22.4 | 0.3746 | 1.5581
22.5 | 0.3764 | 1.5637
22.6 | 0.3781 | 1.5699
22.7 | 0.3802 | 1.5789
22.8 | 0.3817 | 1.5839
22.9 | 0.3828 | 1.5873
23 | 0.3846 | 1.5938
23.1 | 0.3865 | 1.6011
23.2 | 0.3887 | 1.6091
23.3 | 0.3901 | 1.6134
23.4 | 0.3911 | 1.6165
23.5 | 0.393 | 1.6234
23.6 | 0.3948 | 1.6296
23.7 | 0.3971 | 1.6381
23.8 | 0.3984 | 1.6423
23.9 | 0.3995 | 1.6457
24 | 0.4012 | 1.6518
24.1 | 0.4031 | 1.6593
24.2 | 0.4053 | 1.6674
24.3 | 0.4067 | 1.6721
24.4 | 0.4078 | 1.6751
24.5 | 0.4095 | 1.6811
24.6 | 0.4115 | 1.6885
24.7 | 0.4136 | 1.6971
24.8 | 0.4151 | 1.7019
24.9 | 0.4161 | 1.7049
25 | 0.4178 | 1.7099
25.1 | 0.4198 | 1.7164
25.2 | 0.422 | 1.7242
25.3 | 0.4235 | 1.7288
25.4 | 0.4245 | 1.7318
25.5 | 0.4261 | 1.7378
25.6 | 0.4282 | 1.7461
25.7 | 0.4301 | 1.7521
25.8 | 0.4317 | 1.7575
25.9 | 0.433 | 1.7612
26 | 0.4345 | 1.7661
26.1 | 0.4366 | 1.7742
26.2 | 0.4385 | 1.7817
26.3 | 0.44 | 1.7865
26.4 | 0.4413 | 1.7911
26.5 | 0.4428 | 1.7956
26.6 | 0.4449 | 1.8024
26.7 | 0.4469 | 1.8093
26.8 | 0.4483 | 1.8141
26.9 | 0.4497 | 1.819
27 | 0.4511 | 1.8236
27.1 | 0.4532 | 1.8309
27.2 | 0.455 | 1.8375
27.3 | 0.4566 | 1.8426
27.4 | 0.4582 | 1.8476
27.5 | 0.4596 | 1.8516
27.6 | 0.4616 | 1.8599
27.7 | 0.4633 | 1.866
27.8 | 0.4649 | 1.8703
27.9 | 0.4665 | 1.8751
28 | 0.4679 | 1.8789
28.1 | 0.4698 | 1.8859
28.2 | 0.4716 | 1.8916
28.3 | 0.4732 | 1.8966
28.4 | 0.4749 | 1.9024
28.5 | 0.4763 | 1.9063
28.6 | 0.4781 | 1.9124
28.7 | 0.4799 | 1.9182
28.8 | 0.4815 | 1.9234
28.9 | 0.4834 | 1.9298
29 | 0.4848 | 1.9342
29.1 | 0.4864 | 1.94
29.2 | 0.4883 | 1.9459
29.3 | 0.4898 | 1.9508
29.4 | 0.4917 | 1.9573
29.5 | 0.4933 | 1.9623
29.6 | 0.4947 | 1.9663
29.7 | 0.4965 | 1.9719
29.8 | 0.4981 | 1.9777
29.9 | 0.5 | 1.9851
30 | 0.5017 | 1.9905
30.1 | 0.503 | 1.9937
30.2 | 0.5047 | 2.0003
30.3 | 0.5064 | 2.0052
30.4 | 0.5084 | 2.0115
30.5 | 0.51 | 2.0163
30.6 | 0.5113 | 2.02
30.7 | 0.513 | 2.0267
30.8 | 0.5147 | 2.0318
30.9 | 0.5167 | 2.0382
31 | 0.5184 | 2.0429
31.1 | 0.5196 | 2.0461
31.2 | 0.5212 | 2.0512
31.3 | 0.5231 | 2.0578
31.4 | 0.5252 | 2.0652
31.5 | 0.5268 | 2.0702
31.6 | 0.5279 | 2.0728
31.7 | 0.5296 | 2.078
31.8 | 0.5314 | 2.0845
31.9 | 0.5336 | 2.0921
32 | 0.5352 | 2.0964
32.1 | 0.5362 | 2.0989
32.2 | 0.5379 | 2.1043
32.3 | 0.5397 | 2.1103
32.4 | 0.5418 | 2.1172
32.5 | 0.5435 | 2.1225
32.6 | 0.5446 | 2.1249
32.7 | 0.5462 | 2.1307
32.8 | 0.548 | 2.1365
32.9 | 0.5503 | 2.1443
33 | 0.5518 | 2.1485
33.1 | 0.5529 | 2.1509
33.2 | 0.5545 | 2.1559
33.3 | 0.5564 | 2.1619
33.4 | 0.5586 | 2.1687
33.5 | 0.5601 | 2.1732
33.6 | 0.5613 | 2.1765
33.7 | 0.5628 | 2.1814
33.8 | 0.5647 | 2.1879
33.9 | 0.5668 | 2.1949
34 | 0.5684 | 2.1994
34.1 | 0.5696 | 2.202
34.2 | 0.5711 | 2.2056
34.3 | 0.5732 | 2.2123
34.4 | 0.5753 | 2.2207
34.5 | 0.5767 | 2.2245
34.6 | 0.578 | 2.228
34.7 | 0.5795 | 2.232
34.8 | 0.5815 | 2.2382
34.9 | 0.5835 | 2.2456
35 | 0.585 | 2.2498
35.1 | 0.5864 | 2.2529
35.2 | 0.5879 | 2.2574
35.3 | 0.5898 | 2.2643
35.4 | 0.5918 | 2.2708
35.5 | 0.5933 | 2.2753
35.6 | 0.5948 | 2.2794
35.7 | 0.5963 | 2.2834
35.8 | 0.5982 | 2.2892
35.9 | 0.6001 | 2.295
36 | 0.6015 | 2.2994
36.1 | 0.6032 | 2.3039
36.2 | 0.6046 | 2.3073
36.3 | 0.6065 | 2.3135
36.4 | 0.6083 | 2.3194
36.5 | 0.6099 | 2.3245
36.6 | 0.6114 | 2.3284
36.7 | 0.613 | 2.3332
36.8 | 0.6148 | 2.339
36.9 | 0.6166 | 2.3454
37 | 0.6182 | 2.3496
37.1 | 0.6199 | 2.3541
37.2 | 0.6214 | 2.3579
37.3 | 0.6232 | 2.363
37.4 | 0.6248 | 2.3677
37.5 | 0.6265 | 2.3729
37.6 | 0.6282 | 2.3781
37.7 | 0.6299 | 2.3835
37.8 | 0.6315 | 2.3882
37.9 | 0.6331 | 2.3922
38 | 0.6348 | 2.3973
38.1 | 0.6366 | 2.4032
38.2 | 0.6383 | 2.4082
38.3 | 0.6398 | 2.4122
38.4 | 0.6414 | 2.417
38.5 | 0.6432 | 2.4234
38.6 | 0.645 | 2.4283
38.7 | 0.6467 | 2.433
38.8 | 0.648 | 2.436
38.9 | 0.6497 | 2.441
39 | 0.6513 | 2.4457
39.1 | 0.6533 | 2.4513
39.2 | 0.6551 | 2.4573
39.3 | 0.6564 | 2.4602
39.4 | 0.6579 | 2.4654
39.5 | 0.6596 | 2.4707
39.6 | 0.6617 | 2.477
39.7 | 0.6635 | 2.4831
39.8 | 0.6646 | 2.4844
39.9 | 0.6662 | 2.4884
40 | 0.6681 | 2.4942
40.1 | 0.6701 | 2.5007
40.2 | 0.6719 | 2.5065
40.3 | 0.6729 | 2.5086
40.4 | 0.6746 | 2.5128
40.5 | 0.6764 | 2.5186
40.6 | 0.6784 | 2.5242
40.7 | 0.6803 | 2.5294
40.8 | 0.6813 | 2.5309
40.9 | 0.6829 | 2.5368
41 | 0.6847 | 2.5425
41.1 | 0.6868 | 2.5489
41.2 | 0.6886 | 2.5542
41.3 | 0.6897 | 2.5564
41.4 | 0.6912 | 2.5608
41.5 | 0.6931 | 2.5666
41.6 | 0.6951 | 2.5728
41.7 | 0.6969 | 2.5779
41.8 | 0.698 | 2.5802
41.9 | 0.6995 | 2.5844
42 | 0.7013 | 2.59
42.1 | 0.7035 | 2.5973
42.2 | 0.7052 | 2.6021
42.3 | 0.7063 | 2.6041
42.4 | 0.7078 | 2.608
42.5 | 0.7096 | 2.6139
42.6 | 0.7118 | 2.6214
42.7 | 0.7135 | 2.6263
42.8 | 0.7147 | 2.6284
42.9 | 0.7161 | 2.6321
43 | 0.718 | 2.6381
43.1 | 0.7201 | 2.6452
43.2 | 0.7217 | 2.6487
43.3 | 0.7231 | 2.6522
43.4 | 0.7245 | 2.6559
43.5 | 0.7264 | 2.6625
43.6 | 0.7285 | 2.6696
43.7 | 0.73 | 2.673
43.8 | 0.7315 | 2.6765
43.9 | 0.7329 | 2.6799
44 | 0.7347 | 2.685
44.1 | 0.7368 | 2.6907
44.2 | 0.7383 | 2.6942
44.3 | 0.7398 | 2.6986
44.4 | 0.7413 | 2.7028
44.5 | 0.7431 | 2.7083
44.6 | 0.745 | 2.7139
44.7 | 0.7466 | 2.7182
44.8 | 0.7482 | 2.7219
44.9 | 0.7497 | 2.7253
45 | 0.7514 | 2.731
45.1 | 0.7533 | 2.7369
45.2 | 0.7548 | 2.7407
45.3 | 0.7565 | 2.7462
45.4 | 0.758 | 2.75
45.5 | 0.7597 | 2.7554
45.6 | 0.7616 | 2.7609
45.7 | 0.7631 | 2.7644
45.8 | 0.7649 | 2.7687
45.9 | 0.7665 | 2.7732
46 | 0.7681 | 2.7777
46.1 | 0.7699 | 2.7831
46.2 | 0.7715 | 2.7875
46.3 | 0.7732 | 2.7925
46.4 | 0.775 | 2.7977
46.5 | 0.7764 | 2.8014
46.6 | 0.7782 | 2.8066
46.7 | 0.7797 | 2.811
46.8 | 0.7816 | 2.8158
46.9 | 0.7833 | 2.8211
47 | 0.7848 | 2.8255
47.1 | 0.7864 | 2.8304
47.2 | 0.7881 | 2.8342
47.3 | 0.79 | 2.8388
47.4 | 0.7918 | 2.8444
47.5 | 0.7931 | 2.8465
47.6 | 0.7947 | 2.8509
47.7 | 0.7964 | 2.8561
47.8 | 0.7983 | 2.8622
47.9 | 0.8002 | 2.8677
48 | 0.8014 | 2.8695
48.1 | 0.8029 | 2.8736
48.2 | 0.8047 | 2.8788
48.3 | 0.8066 | 2.8847
48.4 | 0.8086 | 2.8903
48.5 | 0.8097 | 2.892
48.6 | 0.8112 | 2.8961
48.7 | 0.8131 | 2.9021
48.8 | 0.815 | 2.9084
48.9 | 0.817 | 2.9141
49 | 0.8181 | 2.9155
49.1 | 0.8195 | 2.9191
49.2 | 0.8212 | 2.9241
49.3 | 0.8234 | 2.9308
49.4 | 0.8253 | 2.9359
49.5 | 0.8263 | 2.9372
49.6 | 0.8278 | 2.9414
49.7 | 0.8296 | 2.9468
49.8 | 0.8318 | 2.9545
49.9 | 0.8337 | 2.9601
50 | 0.8347 | 2.9613
50.1 | 0.8362 | 2.9648
50.2 | 0.838 | 2.9699
50.3 | 0.8401 | 2.9762
50.4 | 0.842 | 2.9817
50.5 | 0.843 | 2.983
50.6 | 0.8445 | 2.9871
50.7 | 0.8463 | 2.9922
50.8 | 0.8484 | 2.9981
50.9 | 0.8502 | 3.0031
51 | 0.8514 | 3.0048
51.1 | 0.8528 | 3.0077
51.2 | 0.8546 | 3.0132
51.3 | 0.8567 | 3.0203
51.4 | 0.8586 | 3.0261
51.5 | 0.8597 | 3.0281
51.6 | 0.8611 | 3.0304
51.7 | 0.863 | 3.0356
51.8 | 0.865 | 3.0426
51.9 | 0.8669 | 3.0482
52 | 0.8681 | 3.0503
52.1 | 0.8695 | 3.0532
52.2 | 0.8713 | 3.0582
52.3 | 0.8735 | 3.0655
52.4 | 0.8751 | 3.0692
52.5 | 0.8765 | 3.0723
52.6 | 0.8779 | 3.0737
52.7 | 0.8797 | 3.0782
52.8 | 0.8817 | 3.0842
52.9 | 0.8834 | 3.089
53 | 0.8849 | 3.0925
53.1 | 0.8862 | 3.0957
53.2 | 0.8881 | 3.1014
53.3 | 0.8901 | 3.1075
53.4 | 0.8916 | 3.1109
53.5 | 0.8932 | 3.1146
53.6 | 0.8946 | 3.118
53.7 | 0.8964 | 3.124
53.8 | 0.8982 | 3.1288
53.9 | 0.8999 | 3.133
54 | 0.9015 | 3.1367
54.1 | 0.903 | 3.1411
54.2 | 0.9048 | 3.1464
54.3 | 0.9066 | 3.1514
54.4 | 0.9082 | 3.1553
54.5 | 0.9098 | 3.1591
54.6 | 0.9115 | 3.1637
54.7 | 0.9131 | 3.1676
54.8 | 0.9148 | 3.1721
54.9 | 0.9166 | 3.1766
55 | 0.9182 | 3.1809
55.1 | 0.9199 | 3.1856
55.2 | 0.9215 | 3.1898
55.3 | 0.9231 | 3.1943
55.4 | 0.9248 | 3.1986
55.5 | 0.9266 | 3.203
55.6 | 0.9284 | 3.2083
55.7 | 0.9297 | 3.2107
55.8 | 0.9314 | 3.2152
55.9 | 0.9331 | 3.22
56 | 0.935 | 3.2257
56.1 | 0.9368 | 3.2311
56.2 | 0.9381 | 3.2336
56.3 | 0.9397 | 3.238
56.4 | 0.9414 | 3.2422
56.5 | 0.9432 | 3.2469
56.6 | 0.9452 | 3.2527
56.7 | 0.9464 | 3.2544
56.8 | 0.9479 | 3.2587
56.9 | 0.9497 | 3.2634
57 | 0.9516 | 3.2684
57.1 | 0.9536 | 3.2741
57.2 | 0.9547 | 3.2751
57.3 | 0.9562 | 3.279
57.4 | 0.958 | 3.2848
57.5 | 0.96 | 3.2908
57.6 | 0.9621 | 3.297
57.7 | 0.963 | 3.2972
57.8 | 0.9645 | 3.3012
57.9 | 0.9664 | 3.3069
58 | 0.9682 | 3.312
58.1 | 0.9704 | 3.3185
58.2 | 0.9714 | 3.3196
58.3 | 0.9728 | 3.3222
58.4 | 0.9747 | 3.3275
58.5 | 0.9767 | 3.3331
58.6 | 0.9788 | 3.34
58.7 | 0.9797 | 3.3406
58.8 | 0.9811 | 3.3436
58.9 | 0.983 | 3.3488
59 | 0.9851 | 3.3551
59.1 | 0.9871 | 3.3615
59.2 | 0.988 | 3.3623
59.3 | 0.9894 | 3.3651
59.4 | 0.9913 | 3.3706
59.5 | 0.9934 | 3.3773
59.6 | 0.9954 | 3.3834
59.7 | 0.9964 | 3.3846
59.8 | 0.9978 | 3.3881
59.9 | 0.9996 | 3.3927
60 | 1.0017 | 3.3989
60.1 | 1.0036 | 3.4043
60.2 | 1.0048 | 3.4067
60.3 | 1.0061 | 3.4091
60.4 | 1.0079 | 3.4137
60.5 | 1.0101 | 3.4204
60.6 | 1.0119 | 3.4257
60.7 | 1.0131 | 3.428
60.8 | 1.0145 | 3.431
60.9 | 1.0163 | 3.4364
61 | 1.0184 | 3.4423
61.1 | 1.0202 | 3.4472
61.2 | 1.0216 | 3.4498
61.3 | 1.0229 | 3.4512
61.4 | 1.0247 | 3.456
61.5 | 1.0268 | 3.4629
61.6 | 1.0283 | 3.4662
61.7 | 1.0299 | 3.4704
61.8 | 1.0312 | 3.473
61.9 | 1.033 | 3.4773
62 | 1.0351 | 3.484
62.1 | 1.0367 | 3.487
62.2 | 1.0382 | 3.4903
62.3 | 1.0396 | 3.4933
62.4 | 1.0413 | 3.498
62.5 | 1.0434 | 3.5051
62.6 | 1.0449 | 3.5088
62.7 | 1.0466 | 3.5126
62.8 | 1.0481 | 3.5162
62.9 | 1.0496 | 3.5195
63 | 1.0516 | 3.525
63.1 | 1.0531 | 3.5288
63.2 | 1.0549 | 3.5337
63.3 | 1.0565 | 3.537
63.4 | 1.0581 | 3.5407
63.5 | 1.0599 | 3.5458
63.6 | 1.0615 | 3.5498
63.7 | 1.0632 | 3.5536
63.8 | 1.0649 | 3.5582
63.9 | 1.0664 | 3.5616
64 | 1.0682 | 3.5669
64.1 | 1.0699 | 3.5707
64.2 | 1.0716 | 3.5751
64.3 | 1.0734 | 3.5807
64.4 | 1.0748 | 3.5839
64.5 | 1.0764 | 3.5875
64.6 | 1.0781 | 3.5918
64.7 | 1.0799 | 3.5965
64.8 | 1.0819 | 3.6033
64.9 | 1.0831 | 3.6051
65 | 1.0846 | 3.6089
65.1 | 1.0864 | 3.6125
65.2 | 1.0882 | 3.6175
65.3 | 1.0903 | 3.6243
65.4 | 1.0915 | 3.6261
65.5 | 1.0929 | 3.6297
65.6 | 1.0947 | 3.6344
65.7 | 1.0965 | 3.6388
65.8 | 1.0987 | 3.6449
65.9 | 1.0997 | 3.646
66 | 1.1012 | 3.6487
66.1 | 1.103 | 3.6532
66.2 | 1.1049 | 3.6587
66.3 | 1.107 | 3.6657
66.4 | 1.1081 | 3.6662
66.5 | 1.1095 | 3.6699
66.6 | 1.1113 | 3.6744
66.7 | 1.1132 | 3.6798
66.8 | 1.1154 | 3.6866
66.9 | 1.1165 | 3.6875
67 | 1.1178 | 3.6903
67.1 | 1.1196 | 3.6954
67.2 | 1.1216 | 3.7015
67.3 | 1.1237 | 3.7076
67.4 | 1.1248 | 3.7091
67.5 | 1.1261 | 3.7116
67.6 | 1.1279 | 3.7163
67.7 | 1.13 | 3.7226
67.8 | 1.132 | 3.7283
67.9 | 1.1332 | 3.7297
68 | 1.1344 | 3.7317
68.1 | 1.1362 | 3.7368
68.2 | 1.1382 | 3.7431
68.3 | 1.1403 | 3.7496
68.4 | 1.1415 | 3.751
68.5 | 1.1428 | 3.7531
68.6 | 1.1445 | 3.7577
68.7 | 1.1467 | 3.7646
68.8 | 1.1486 | 3.7702
68.9 | 1.1498 | 3.7721
69 | 1.1512 | 3.7745
69.1 | 1.1529 | 3.7789
69.2 | 1.155 | 3.7858
69.3 | 1.1568 | 3.7905
69.4 | 1.1582 | 3.7931
69.5 | 1.1595 | 3.7955
69.6 | 1.1612 | 3.7995
69.7 | 1.1633 | 3.8051
69.8 | 1.1651 | 3.8094
69.9 | 1.1666 | 3.8122
70 | 1.168 | 3.8149
70.1 | 1.1696 | 3.8199
70.2 | 1.1718 | 3.8264
70.3 | 1.1734 | 3.8299
70.4 | 1.1748 | 3.8326
70.5 | 1.1764 | 3.8361
70.6 | 1.178 | 3.84
70.7 | 1.18 | 3.846
70.8 | 1.1817 | 3.8495
70.9 | 1.1832 | 3.8527
71 | 1.1847 | 3.8561
71.1 | 1.1863 | 3.8602
71.2 | 1.1883 | 3.866
71.3 | 1.1899 | 3.8711
71.4 | 1.1915 | 3.8747
71.5 | 1.1931 | 3.8781
71.6 | 1.1947 | 3.8811
71.7 | 1.1966 | 3.8861
71.8 | 1.1982 | 3.8903
71.9 | 1.1998 | 3.8938
72 | 1.2015 | 3.8986
72.1 | 1.2031 | 3.9021
72.2 | 1.2048 | 3.9068
72.3 | 1.2065 | 3.911
72.4 | 1.2082 | 3.9153
72.5 | 1.21 | 3.9204
72.6 | 1.2115 | 3.924
72.7 | 1.2131 | 3.9281
72.8 | 1.2148 | 3.9324
72.9 | 1.2165 | 3.936
73 | 1.2184 | 3.9414
73.1 | 1.2199 | 3.9444
73.2 | 1.2214 | 3.9482
73.3 | 1.2231 | 3.9523
73.4 | 1.2249 | 3.9568
73.5 | 1.2268 | 3.9629
73.6 | 1.2282 | 3.9649
73.7 | 1.2297 | 3.9683
73.8 | 1.2314 | 3.9721
73.9 | 1.233 | 3.9764
74 | 1.2352 | 3.9836
74.1 | 1.2366 | 3.9872
74.2 | 1.2378 | 3.9895
74.3 | 1.2397 | 3.9936
74.4 | 1.2415 | 3.998
74.5 | 1.2436 | 4.0046
74.6 | 1.2449 | 4.0071
74.7 | 1.2462 | 4.0097
74.8 | 1.2479 | 4.0144
74.9 | 1.2498 | 4.0202
75 | 1.252 | 4.0264
75.1 | 1.2533 | 4.0285
75.2 | 1.2545 | 4.0305
75.3 | 1.2562 | 4.0352
75.4 | 1.2581 | 4.04
75.5 | 1.2603 | 4.0467
75.6 | 1.2616 | 4.0489
75.7 | 1.2628 | 4.0503
75.8 | 1.2646 | 4.0559
75.9 | 1.2666 | 4.0625
76 | 1.2687 | 4.0686
76.1 | 1.2699 | 4.07
76.2 | 1.2712 | 4.0721
76.3 | 1.2729 | 4.0767
76.4 | 1.2749 | 4.0825
76.5 | 1.2771 | 4.0888
76.6 | 1.2783 | 4.0905
76.7 | 1.2795 | 4.0926
76.8 | 1.2812 | 4.0972
76.9 | 1.2832 | 4.1025
77 | 1.2853 | 4.1102
77.1 | 1.2866 | 4.1126
77.2 | 1.2878 | 4.1142
77.3 | 1.2895 | 4.1184
77.4 | 1.2916 | 4.1245
77.5 | 1.2935 | 4.1291
77.6 | 1.2948 | 4.1311
77.7 | 1.2964 | 4.1344
77.8 | 1.2978 | 4.1379
77.9 | 1.2999 | 4.1448
78 | 1.3019 | 4.1506
78.1 | 1.3032 | 4.1529
78.2 | 1.3046 | 4.156
78.3 | 1.3062 | 4.1596
78.4 | 1.3083 | 4.1658
78.5 | 1.3102 | 4.1707
78.6 | 1.3116 | 4.1732
78.7 | 1.313 | 4.1765
78.8 | 1.3146 | 4.1802
78.9 | 1.3167 | 4.187
79 | 1.3184 | 4.1917
79.1 | 1.3199 | 4.195
79.2 | 1.3214 | 4.1985
79.3 | 1.3229 | 4.2015
79.4 | 1.3249 | 4.2077
79.5 | 1.3267 | 4.2117
79.6 | 1.3282 | 4.2144
79.7 | 1.3297 | 4.2179
79.8 | 1.3313 | 4.2217
79.9 | 1.3332 | 4.2272
80 | 1.3349 | 4.2311
80.1 | 1.3365 | 4.2344
80.2 | 1.3382 | 4.2384
80.3 | 1.3397 | 4.2405
80.4 | 1.3415 | 4.2446
80.468 | 1.3427 | 3.9423
80.471 | 1.3428 | 3.6637
80.474 | 1.3428 | 3.3364
80.477 | 1.3429 | 2.9819
80.48 | 1.343 | 2.6176
80.481 | 1.343 | 2.4965