## FLAX_1
Time | Displacement | Force
(s) | (mm) | (kN)
0 | 0 | 0.004
0.1 | 0.0001 | 0.004
0.2 | 0.0006 | 0.004
0.3 | 0.001 | 0.0042
0.4 | 0.0012 | 0.0042
0.5 | 0.0028 | 0.004
0.6 | 0.0077 | 0.0042
0.7 | 0.0085 | 0.0042
0.8 | 0.0096 | 0.0045
0.9 | 0.0118 | 0.0048
1 | 0.0137 | 0.0046
1.1 | 0.0156 | 0.0048
1.2 | 0.0167 | 0.0046
1.3 | 0.0183 | 0.0047
1.4 | 0.0202 | 0.0045
1.5 | 0.0222 | 0.0047
1.6 | 0.0238 | 0.0048
1.7 | 0.025 | 0.0048
1.8 | 0.0265 | 0.0049
1.9 | 0.0285 | 0.0048
2 | 0.0306 | 0.0046
2.1 | 0.0322 | 0.0048
2.2 | 0.0333 | 0.0047
2.3 | 0.0349 | 0.0045
2.4 | 0.0369 | 0.0047
2.5 | 0.0391 | 0.0044
2.6 | 0.0405 | 0.0048
2.7 | 0.0416 | 0.0045
2.8 | 0.0433 | 0.0049
2.9 | 0.0453 | 0.0048
3 | 0.0473 | 0.0048
3.1 | 0.0487 | 0.005
3.2 | 0.0499 | 0.0047
3.3 | 0.0515 | 0.0049
3.4 | 0.0535 | 0.0047
3.5 | 0.0556 | 0.0048
3.6 | 0.057 | 0.0047
3.7 | 0.0583 | 0.0049
3.8 | 0.0599 | 0.0049
3.9 | 0.0618 | 0.005
4 | 0.0641 | 0.0052
4.1 | 0.0654 | 0.0047
4.2 | 0.0667 | 0.0053
4.3 | 0.0683 | 0.0048
4.4 | 0.0703 | 0.0049
4.5 | 0.0723 | 0.0048
4.6 | 0.0736 | 0.005
4.7 | 0.0751 | 0.0053
4.8 | 0.0766 | 0.0052
4.9 | 0.0786 | 0.0048
5 | 0.0806 | 0.0047
5.1 | 0.082 | 0.0051
5.2 | 0.0835 | 0.0048
5.3 | 0.085 | 0.0051
5.4 | 0.087 | 0.005
5.5 | 0.0889 | 0.005
5.6 | 0.0903 | 0.0049
5.7 | 0.0919 | 0.0047
5.8 | 0.0934 | 0.0047
5.9 | 0.0952 | 0.0049
6 | 0.0971 | 0.0048
6.1 | 0.0985 | 0.0048
6.2 | 0.1002 | 0.0047
6.3 | 0.1017 | 0.0045
6.4 | 0.1035 | 0.0051
6.5 | 0.1054 | 0.0047
6.6 | 0.1069 | 0.0049
6.7 | 0.1086 | 0.0048
6.8 | 0.1101 | 0.0048
6.9 | 0.1119 | 0.0048
7 | 0.1137 | 0.0045
7.1 | 0.1152 | 0.0049
7.2 | 0.117 | 0.0048
7.3 | 0.1185 | 0.005
7.4 | 0.1201 | 0.0048
7.5 | 0.1219 | 0.005
7.6 | 0.1236 | 0.0051
7.7 | 0.1253 | 0.0048
7.8 | 0.127 | 0.0051
7.9 | 0.1285 | 0.005
8 | 0.1301 | 0.0049
8.1 | 0.1319 | 0.005
8.2 | 0.1338 | 0.0051
8.3 | 0.1354 | 0.0049
8.4 | 0.1368 | 0.0052
8.5 | 0.1385 | 0.0047
8.6 | 0.1401 | 0.005
8.7 | 0.1421 | 0.005
8.8 | 0.1438 | 0.005
8.9 | 0.145 | 0.0048
9 | 0.1467 | 0.005
9.1 | 0.1484 | 0.005
9.2 | 0.1505 | 0.0044
9.3 | 0.1521 | 0.0048
9.4 | 0.1533 | 0.0048
9.5 | 0.155 | 0.0052
9.6 | 0.1568 | 0.0047
9.7 | 0.1589 | 0.0046
9.8 | 0.1606 | 0.0048
9.9 | 0.1617 | 0.005
10 | 0.1632 | 0.0052
10.1 | 0.1651 | 0.0047
10.2 | 0.1673 | 0.0051
10.3 | 0.1689 | 0.005
10.4 | 0.17 | 0.0045
10.5 | 0.1715 | 0.0047
10.6 | 0.1735 | 0.0047
10.7 | 0.1757 | 0.0046
10.8 | 0.1773 | 0.0048
10.9 | 0.1783 | 0.0049
11 | 0.1799 | 0.0043
11.1 | 0.1819 | 0.0044
11.2 | 0.1841 | 0.0046
11.3 | 0.1856 | 0.0048
11.4 | 0.1867 | 0.0046
11.5 | 0.1882 | 0.0049
11.6 | 0.1901 | 0.0049
11.7 | 0.1923 | 0.0047
11.8 | 0.1938 | 0.0045
11.9 | 0.195 | 0.005
12 | 0.1965 | 0.005
12.1 | 0.1985 | 0.005
12.2 | 0.2006 | 0.0051
12.3 | 0.2022 | 0.0048
12.4 | 0.2034 | 0.0051
12.5 | 0.2048 | 0.005
12.6 | 0.2069 | 0.0053
12.7 | 0.209 | 0.0052
12.8 | 0.2105 | 0.0051
12.9 | 0.2117 | 0.005
13 | 0.2131 | 0.005
13.1 | 0.2152 | 0.0048
13.2 | 0.2172 | 0.0051
13.3 | 0.2187 | 0.0049
13.4 | 0.2201 | 0.005
13.5 | 0.2217 | 0.0051
13.6 | 0.2236 | 0.005
13.7 | 0.2256 | 0.005
13.8 | 0.2271 | 0.0049
13.9 | 0.2285 | 0.005
14 | 0.23 | 0.0049
14.1 | 0.232 | 0.0047
14.2 | 0.2339 | 0.0051
14.3 | 0.2353 | 0.0049
14.4 | 0.2368 | 0.0049
14.5 | 0.2383 | 0.0049
14.6 | 0.2401 | 0.0049
14.7 | 0.2421 | 0.0048
14.8 | 0.2436 | 0.0046
14.9 | 0.2452 | 0.0052
15 | 0.2468 | 0.0052
15.1 | 0.2484 | 0.0049
15.2 | 0.2504 | 0.005
15.3 | 0.2519 | 0.0051
15.4 | 0.2535 | 0.0052
15.5 | 0.2552 | 0.0053
15.6 | 0.2568 | 0.0052
15.7 | 0.2586 | 0.0051
15.8 | 0.2602 | 0.0051
15.9 | 0.2618 | 0.0051
16 | 0.2637 | 0.0053
16.1 | 0.2651 | 0.0053
16.2 | 0.2669 | 0.0053
16.3 | 0.2685 | 0.0052
16.4 | 0.2704 | 0.0052
16.5 | 0.272 | 0.0051
16.6 | 0.2734 | 0.0053
16.7 | 0.2752 | 0.0055
16.8 | 0.2768 | 0.0053
16.9 | 0.2789 | 0.0056
17 | 0.2804 | 0.0054
17.1 | 0.2817 | 0.0054
17.2 | 0.2834 | 0.0058
17.3 | 0.285 | 0.0056
17.4 | 0.287 | 0.0055
17.5 | 0.2888 | 0.0053
17.6 | 0.29 | 0.0055
17.7 | 0.2916 | 0.0055
17.8 | 0.2934 | 0.0056
17.9 | 0.2955 | 0.0056
18 | 0.2972 | 0.0054
18.1 | 0.2983 | 0.0055
18.2 | 0.2999 | 0.0056
18.3 | 0.3018 | 0.0055
18.4 | 0.304 | 0.0056
18.5 | 0.3055 | 0.0053
18.6 | 0.3066 | 0.0057
18.7 | 0.3082 | 0.0054
18.8 | 0.31 | 0.0057
18.9 | 0.3122 | 0.0058
19 | 0.314 | 0.0055
19.1 | 0.315 | 0.0057
19.2 | 0.3166 | 0.0055
19.3 | 0.3184 | 0.0055
19.4 | 0.3207 | 0.0055
19.5 | 0.3223 | 0.0055
19.6 | 0.3233 | 0.0056
19.7 | 0.325 | 0.0055
19.8 | 0.3266 | 0.0058
19.9 | 0.3293 | 0.0057
20 | 0.3308 | 0.0057
20.1 | 0.3315 | 0.0054
20.2 | 0.3331 | 0.0057
20.3 | 0.335 | 0.0054
20.4 | 0.3373 | 0.0056
20.5 | 0.3391 | 0.0058
20.6 | 0.3399 | 0.0056
20.7 | 0.3415 | 0.0056
20.8 | 0.3434 | 0.0057
20.9 | 0.3456 | 0.0056
21 | 0.3473 | 0.0057
21.1 | 0.3484 | 0.0057
21.2 | 0.3498 | 0.0059
21.3 | 0.3519 | 0.0058
21.4 | 0.354 | 0.0056
21.5 | 0.3555 | 0.0059
21.6 | 0.3567 | 0.0059
21.7 | 0.3581 | 0.0059
21.8 | 0.3601 | 0.0061
21.9 | 0.3623 | 0.006
22 | 0.3639 | 0.0059
22.1 | 0.3651 | 0.006
22.2 | 0.3666 | 0.006
22.3 | 0.3685 | 0.006
22.4 | 0.3706 | 0.0059
22.5 | 0.3722 | 0.006
22.6 | 0.3735 | 0.0061
22.7 | 0.375 | 0.0061
22.8 | 0.3769 | 0.0059
22.9 | 0.3788 | 0.006
23 | 0.3803 | 0.006
23.1 | 0.3819 | 0.006
23.2 | 0.3833 | 0.0061
23.3 | 0.3852 | 0.0065
23.4 | 0.387 | 0.0062
23.5 | 0.3887 | 0.0065
23.6 | 0.3902 | 0.0063
23.7 | 0.3917 | 0.0066
23.8 | 0.3935 | 0.0066
23.9 | 0.3954 | 0.0064
24 | 0.3969 | 0.0068
24.1 | 0.3987 | 0.0065
24.2 | 0.4002 | 0.0069
24.3 | 0.4018 | 0.0068
24.4 | 0.4037 | 0.0068
24.5 | 0.4052 | 0.007
24.6 | 0.4069 | 0.0071
24.7 | 0.4086 | 0.0073
24.8 | 0.4101 | 0.0075
24.9 | 0.4119 | 0.0075
25 | 0.4136 | 0.0076
25.1 | 0.4154 | 0.0077
25.2 | 0.4171 | 0.0075
25.3 | 0.4185 | 0.0078
25.4 | 0.4202 | 0.0079
25.5 | 0.4219 | 0.0076
25.6 | 0.424 | 0.0081
25.7 | 0.4255 | 0.0081
25.8 | 0.4267 | 0.0079
25.9 | 0.4285 | 0.0081
26 | 0.4301 | 0.0081
26.1 | 0.4321 | 0.0083
26.2 | 0.4339 | 0.0088
26.3 | 0.4351 | 0.0089
26.4 | 0.4367 | 0.0089
26.5 | 0.4384 | 0.0091
26.6 | 0.4404 | 0.009
26.7 | 0.4423 | 0.009
26.8 | 0.4434 | 0.0094
26.9 | 0.445 | 0.0094
27 | 0.4467 | 0.0095
27.1 | 0.4488 | 0.0094
27.2 | 0.4508 | 0.0095
27.3 | 0.4517 | 0.0096
27.4 | 0.4532 | 0.0098
27.5 | 0.455 | 0.0098
27.6 | 0.4571 | 0.0099
27.7 | 0.459 | 0.01
27.8 | 0.4601 | 0.0099
27.9 | 0.4615 | 0.0102
28 | 0.4634 | 0.0101
28.1 | 0.4655 | 0.0104
28.2 | 0.4674 | 0.0106
28.3 | 0.4684 | 0.0103
28.4 | 0.4699 | 0.0103
28.5 | 0.4718 | 0.0107
28.6 | 0.474 | 0.0106
28.7 | 0.4757 | 0.0105
28.8 | 0.4767 | 0.0107
28.9 | 0.4781 | 0.0112
29 | 0.48 | 0.0109
29.1 | 0.4822 | 0.0114
29.2 | 0.484 | 0.0107
29.3 | 0.4851 | 0.0111
29.4 | 0.4865 | 0.0114
29.5 | 0.4884 | 0.0114
29.6 | 0.4905 | 0.0113
29.7 | 0.4924 | 0.0113
29.8 | 0.4935 | 0.0114
29.9 | 0.4948 | 0.0118
30 | 0.4968 | 0.0117
30.1 | 0.4989 | 0.0118
30.2 | 0.5005 | 0.0119
30.3 | 0.5019 | 0.012
30.4 | 0.5032 | 0.0119
30.5 | 0.505 | 0.0121
30.6 | 0.5071 | 0.0123
30.7 | 0.5088 | 0.0125
30.8 | 0.5102 | 0.0126
30.9 | 0.5116 | 0.0127
31 | 0.5134 | 0.013
31.1 | 0.5156 | 0.013
31.2 | 0.5172 | 0.013
31.3 | 0.5185 | 0.013
31.4 | 0.5201 | 0.0131
31.5 | 0.5218 | 0.0132
31.6 | 0.5238 | 0.0135
31.7 | 0.5255 | 0.0133
31.8 | 0.5268 | 0.0135
31.9 | 0.5284 | 0.0137
32 | 0.5301 | 0.0135
32.1 | 0.532 | 0.0136
32.2 | 0.5337 | 0.0136
32.3 | 0.5352 | 0.0136
32.4 | 0.5368 | 0.014
32.5 | 0.5384 | 0.0143
32.6 | 0.5403 | 0.0145
32.7 | 0.542 | 0.0146
32.8 | 0.5435 | 0.0144
32.9 | 0.5453 | 0.0147
33 | 0.5468 | 0.0148
33.1 | 0.5486 | 0.0146
33.2 | 0.5502 | 0.0151
33.3 | 0.5519 | 0.0152
33.4 | 0.5537 | 0.0151
33.5 | 0.5551 | 0.0154
33.6 | 0.5568 | 0.0151
33.7 | 0.5585 | 0.0153
33.8 | 0.5603 | 0.015
33.9 | 0.5621 | 0.0154
34 | 0.5635 | 0.0156
34.1 | 0.5652 | 0.0155
34.2 | 0.5668 | 0.0154
34.3 | 0.5687 | 0.0157
34.4 | 0.5706 | 0.016
34.5 | 0.5719 | 0.0156
34.6 | 0.5734 | 0.0159
34.7 | 0.5751 | 0.016
34.8 | 0.5769 | 0.016
34.9 | 0.5789 | 0.0165
35 | 0.5802 | 0.0163
35.1 | 0.5816 | 0.0161
35.2 | 0.5833 | 0.0164
35.3 | 0.5854 | 0.0165
35.4 | 0.5873 | 0.0168
35.5 | 0.5885 | 0.0167
35.6 | 0.59 | 0.0169
35.7 | 0.5917 | 0.0169
35.8 | 0.5937 | 0.0171
35.9 | 0.5958 | 0.0176
36 | 0.5968 | 0.0172
36.1 | 0.5982 | 0.0174
36.2 | 0.6 | 0.0174
36.3 | 0.6021 | 0.0176
36.4 | 0.604 | 0.0176
36.5 | 0.6052 | 0.0177
36.6 | 0.6065 | 0.0174
36.7 | 0.6084 | 0.0175
36.8 | 0.6104 | 0.0179
36.9 | 0.6125 | 0.0181
37 | 0.6135 | 0.0181
37.1 | 0.6149 | 0.0182
37.2 | 0.6167 | 0.0182
37.3 | 0.619 | 0.0184
37.4 | 0.6207 | 0.0184
37.5 | 0.6218 | 0.0184
37.6 | 0.6232 | 0.0185
37.7 | 0.625 | 0.0188
37.8 | 0.6271 | 0.0189
37.9 | 0.629 | 0.0188
38 | 0.6302 | 0.0191
38.1 | 0.6315 | 0.0191
38.2 | 0.6334 | 0.0192
38.3 | 0.6354 | 0.0193
38.4 | 0.6373 | 0.0195
38.5 | 0.6385 | 0.0195
38.6 | 0.6399 | 0.0197
38.7 | 0.6417 | 0.0199
38.8 | 0.6439 | 0.0196
38.9 | 0.6456 | 0.0196
39 | 0.6468 | 0.0195
39.1 | 0.6482 | 0.0198
39.2 | 0.6499 | 0.0199
39.3 | 0.6521 | 0.0201
39.4 | 0.6539 | 0.0201
39.5 | 0.6551 | 0.0199
39.6 | 0.6567 | 0.0198
39.7 | 0.6584 | 0.0205
39.8 | 0.6605 | 0.0207
39.9 | 0.6622 | 0.021
40 | 0.6635 | 0.0204
40.1 | 0.6651 | 0.0208
40.2 | 0.6669 | 0.0208
40.3 | 0.6688 | 0.0209
40.4 | 0.6704 | 0.021
40.5 | 0.6718 | 0.0214
40.6 | 0.6734 | 0.0211
40.7 | 0.675 | 0.0211
40.8 | 0.677 | 0.0214
40.9 | 0.6786 | 0.0214
41 | 0.6802 | 0.0215
41.1 | 0.6818 | 0.0217
41.2 | 0.6834 | 0.0213
41.3 | 0.6854 | 0.0219
41.4 | 0.687 | 0.0217
41.5 | 0.6885 | 0.0221
41.6 | 0.6904 | 0.022
41.7 | 0.6918 | 0.0221
41.8 | 0.6936 | 0.0222
41.9 | 0.6953 | 0.0221
42 | 0.6968 | 0.0223
42.1 | 0.6986 | 0.0223
42.2 | 0.7002 | 0.0223
42.3 | 0.7018 | 0.0223
42.4 | 0.7035 | 0.0225
42.5 | 0.7053 | 0.0225
42.6 | 0.7071 | 0.0228
42.7 | 0.7085 | 0.0227
42.8 | 0.7102 | 0.0231
42.9 | 0.7118 | 0.0233
43 | 0.7137 | 0.0231
43.1 | 0.7156 | 0.0231
43.2 | 0.7168 | 0.0236
43.3 | 0.7184 | 0.0234
43.4 | 0.7201 | 0.0234
43.5 | 0.7219 | 0.0234
43.6 | 0.7238 | 0.0236
43.7 | 0.7252 | 0.0238
43.8 | 0.7267 | 0.0241
43.9 | 0.7284 | 0.0236
44 | 0.7303 | 0.0241
44.1 | 0.7323 | 0.024
44.2 | 0.7335 | 0.0245
44.3 | 0.735 | 0.0238
44.4 | 0.7367 | 0.0242
44.5 | 0.7387 | 0.0244
44.6 | 0.7407 | 0.0242
44.7 | 0.7419 | 0.0243
44.8 | 0.7432 | 0.0244
44.9 | 0.745 | 0.0248
45 | 0.7469 | 0.0248
45.1 | 0.749 | 0.0251
45.2 | 0.7503 | 0.0249
45.3 | 0.7515 | 0.0252
45.4 | 0.7533 | 0.0251
45.5 | 0.7554 | 0.025
45.6 | 0.7574 | 0.0253
45.7 | 0.7586 | 0.0254
45.8 | 0.7599 | 0.0255
45.9 | 0.7617 | 0.0255
46 | 0.7638 | 0.0257
46.1 | 0.7657 | 0.0255
46.2 | 0.767 | 0.0257
46.3 | 0.7682 | 0.0258
46.4 | 0.77 | 0.0258
46.5 | 0.772 | 0.026
46.6 | 0.774 | 0.0261
46.7 | 0.7752 | 0.0261
46.8 | 0.7765 | 0.0261
46.9 | 0.7782 | 0.0259
47 | 0.7804 | 0.0263
47.1 | 0.7824 | 0.0264
47.2 | 0.7836 | 0.0262
47.3 | 0.7849 | 0.0265
47.4 | 0.7867 | 0.0266
47.5 | 0.7887 | 0.0266
47.6 | 0.7907 | 0.0267
47.7 | 0.7919 | 0.027
47.8 | 0.7933 | 0.0267
47.9 | 0.795 | 0.0268
48 | 0.797 | 0.0269
48.1 | 0.7989 | 0.0272
48.2 | 0.8002 | 0.0276
48.3 | 0.8017 | 0.0274
48.4 | 0.8034 | 0.0272
48.5 | 0.8055 | 0.0277
48.6 | 0.8072 | 0.0277
48.7 | 0.8086 | 0.0276
48.8 | 0.8101 | 0.0278
48.9 | 0.8117 | 0.0276
49 | 0.8137 | 0.028
49.1 | 0.8155 | 0.028
49.2 | 0.8169 | 0.0279
49.3 | 0.8184 | 0.0282
49.4 | 0.82 | 0.0281
49.5 | 0.822 | 0.028
49.6 | 0.8237 | 0.0284
49.7 | 0.8252 | 0.0282
49.8 | 0.8268 | 0.0285
49.9 | 0.8284 | 0.0283
50 | 0.8303 | 0.0284
50.1 | 0.832 | 0.0287
50.2 | 0.8335 | 0.0287
50.3 | 0.8353 | 0.0287
50.4 | 0.8367 | 0.0287
50.5 | 0.8385 | 0.029
50.6 | 0.8402 | 0.0286
50.7 | 0.8419 | 0.0289
50.8 | 0.8437 | 0.0291
50.9 | 0.8451 | 0.029
51 | 0.8468 | 0.0292
51.1 | 0.8485 | 0.029
51.2 | 0.8503 | 0.0293
51.3 | 0.8521 | 0.029
51.4 | 0.8535 | 0.0293
51.5 | 0.8552 | 0.0294
51.6 | 0.8568 | 0.0294
51.7 | 0.8587 | 0.0296
51.8 | 0.8606 | 0.0298
51.9 | 0.8618 | 0.0296
52 | 0.8634 | 0.0299
52.1 | 0.8651 | 0.0301
52.2 | 0.8669 | 0.0298
52.3 | 0.8689 | 0.0302
52.4 | 0.8702 | 0.0302
52.5 | 0.8717 | 0.0303
52.6 | 0.8734 | 0.0303
52.7 | 0.8753 | 0.0303
52.8 | 0.8773 | 0.0306
52.9 | 0.8786 | 0.0305
53 | 0.8799 | 0.0309
53.1 | 0.8817 | 0.0311
53.2 | 0.8836 | 0.0305
53.3 | 0.8857 | 0.0311
53.4 | 0.8869 | 0.031
53.5 | 0.8882 | 0.0311
53.6 | 0.89 | 0.0311
53.7 | 0.8919 | 0.0312
53.8 | 0.8941 | 0.0313
53.9 | 0.8953 | 0.0312
54 | 0.8965 | 0.031
54.1 | 0.8983 | 0.0311
54.2 | 0.9004 | 0.0314
54.3 | 0.9025 | 0.0315
54.4 | 0.9036 | 0.0316
54.5 | 0.9048 | 0.0317
54.6 | 0.9066 | 0.0317
54.7 | 0.9088 | 0.0317
54.8 | 0.9107 | 0.0317
54.9 | 0.9119 | 0.0318
55 | 0.9131 | 0.0317
55.1 | 0.9149 | 0.0317
55.2 | 0.917 | 0.032
55.3 | 0.9191 | 0.032
55.4 | 0.9203 | 0.032
55.5 | 0.9215 | 0.0322
55.6 | 0.9233 | 0.0324
55.7 | 0.9253 | 0.0323
55.8 | 0.9275 | 0.032
55.9 | 0.9287 | 0.0325
56 | 0.9298 | 0.0325
56.1 | 0.9316 | 0.0325
56.2 | 0.9337 | 0.0327
56.3 | 0.9357 | 0.0328
56.4 | 0.937 | 0.0326
56.5 | 0.9382 | 0.0329
56.6 | 0.9399 | 0.0328
56.7 | 0.9421 | 0.0329
56.8 | 0.944 | 0.0332
56.9 | 0.9453 | 0.033
57 | 0.9466 | 0.0333
57.1 | 0.9484 | 0.0332
57.2 | 0.9504 | 0.0334
57.3 | 0.9523 | 0.0334
57.4 | 0.9537 | 0.0335
57.5 | 0.955 | 0.0335
57.6 | 0.9567 | 0.0336
57.7 | 0.9587 | 0.0337
57.8 | 0.9605 | 0.0341
57.9 | 0.9619 | 0.0336
58 | 0.9634 | 0.0338
58.1 | 0.965 | 0.0339
58.2 | 0.967 | 0.0339
58.3 | 0.9687 | 0.0338
58.4 | 0.9703 | 0.0341
58.5 | 0.9719 | 0.0341
58.6 | 0.9734 | 0.0343
58.7 | 0.9753 | 0.0343
58.8 | 0.977 | 0.0341
58.9 | 0.9786 | 0.0341
59 | 0.9803 | 0.0344
59.1 | 0.9817 | 0.0341
59.2 | 0.9836 | 0.0347
59.3 | 0.9853 | 0.0345
59.4 | 0.9869 | 0.0347
59.5 | 0.9888 | 0.0348
59.6 | 0.9901 | 0.0348
59.7 | 0.9919 | 0.035
59.8 | 0.9935 | 0.0351
59.9 | 0.9953 | 0.035
60 | 0.9973 | 0.035
60.1 | 0.9985 | 0.0351
60.2 | 1.0002 | 0.0355
60.3 | 1.0019 | 0.0352
60.4 | 1.0036 | 0.0358
60.5 | 1.0057 | 0.0357
60.6 | 1.0068 | 0.0355
60.7 | 1.0082 | 0.0356
60.8 | 1.0102 | 0.0354
60.9 | 1.0119 | 0.0358
61 | 1.0139 | 0.036
61.1 | 1.0153 | 0.0363
61.2 | 1.0167 | 0.036
61.3 | 1.0184 | 0.0362
61.4 | 1.0203 | 0.036
61.5 | 1.0223 | 0.0363
61.6 | 1.0237 | 0.0364
61.7 | 1.0249 | 0.036
61.8 | 1.0267 | 0.0364
61.9 | 1.0285 | 0.0363
62 | 1.0306 | 0.0367
62.1 | 1.0321 | 0.0365
62.2 | 1.0333 | 0.0364
62.3 | 1.0349 | 0.0367
62.4 | 1.0369 | 0.0364
62.5 | 1.0391 | 0.0373
62.6 | 1.0404 | 0.0369
62.7 | 1.0416 | 0.0366
62.8 | 1.0433 | 0.0371
62.9 | 1.0453 | 0.0372
63 | 1.0475 | 0.0372
63.1 | 1.0488 | 0.0373
63.2 | 1.0499 | 0.0372
63.3 | 1.0516 | 0.0374
63.4 | 1.0536 | 0.0373
63.5 | 1.0558 | 0.0378
63.6 | 1.0571 | 0.0374
63.7 | 1.0582 | 0.0374
63.8 | 1.0598 | 0.0377
63.9 | 1.0619 | 0.0374
64 | 1.0641 | 0.0381
64.1 | 1.0655 | 0.038
64.2 | 1.0664 | 0.038
64.3 | 1.0682 | 0.0381
64.4 | 1.0703 | 0.0384
64.5 | 1.0724 | 0.0383
64.6 | 1.0738 | 0.0385
64.7 | 1.0749 | 0.0385
64.8 | 1.0765 | 0.0383
64.9 | 1.0786 | 0.0386
65 | 1.0806 | 0.0387
65.1 | 1.082 | 0.0387
65.2 | 1.0834 | 0.0386
65.3 | 1.0849 | 0.0388
65.4 | 1.0869 | 0.0389
65.5 | 1.089 | 0.039
65.6 | 1.0903 | 0.039
65.7 | 1.0918 | 0.0393
65.8 | 1.0933 | 0.0389
65.9 | 1.0953 | 0.0392
66 | 1.0973 | 0.0393
66.1 | 1.0987 | 0.0392
66.2 | 1.1001 | 0.0395
66.3 | 1.1017 | 0.0396
66.4 | 1.1036 | 0.0396
66.5 | 1.1054 | 0.0396
66.6 | 1.1069 | 0.0396
66.7 | 1.1085 | 0.0396
66.8 | 1.11 | 0.0398
66.9 | 1.1119 | 0.0396
67 | 1.1137 | 0.0401
67.1 | 1.1153 | 0.0401
67.2 | 1.1169 | 0.0398
67.3 | 1.1184 | 0.0402
67.4 | 1.1203 | 0.0407
67.5 | 1.122 | 0.0408
67.6 | 1.1235 | 0.0405
67.7 | 1.1253 | 0.0405
67.8 | 1.1269 | 0.0402
67.9 | 1.1283 | 0.0404
68 | 1.1302 | 0.0407
68.1 | 1.1319 | 0.0411
68.2 | 1.1336 | 0.0409
68.3 | 1.1352 | 0.0413
68.4 | 1.1368 | 0.0411
68.5 | 1.1386 | 0.0413
68.6 | 1.1402 | 0.0413
68.7 | 1.1421 | 0.0416
68.8 | 1.1437 | 0.0414
68.9 | 1.1452 | 0.0414
69 | 1.1467 | 0.0415
69.1 | 1.1487 | 0.0419
69.2 | 1.1505 | 0.0417
69.3 | 1.152 | 0.042
69.4 | 1.1534 | 0.042
69.5 | 1.1551 | 0.0416
69.6 | 1.1568 | 0.0419
69.7 | 1.1588 | 0.0418
69.8 | 1.1604 | 0.0424
69.9 | 1.1617 | 0.042
70 | 1.1633 | 0.0418
70.1 | 1.1652 | 0.0424
70.2 | 1.1672 | 0.043
70.3 | 1.1688 | 0.0424
70.4 | 1.17 | 0.0423
70.5 | 1.1716 | 0.0427
70.6 | 1.1735 | 0.0424
70.7 | 1.1756 | 0.0426
70.8 | 1.1772 | 0.0429
70.9 | 1.1783 | 0.0427
71 | 1.1799 | 0.0432
71.1 | 1.1818 | 0.0426
71.2 | 1.1841 | 0.0432
71.3 | 1.1855 | 0.0428
71.4 | 1.1866 | 0.0433
71.5 | 1.1882 | 0.0437
71.6 | 1.1902 | 0.0432
71.7 | 1.1926 | 0.0435
71.8 | 1.1938 | 0.0438
71.9 | 1.1949 | 0.0435
72 | 1.1966 | 0.0439
72.1 | 1.1986 | 0.0437
72.2 | 1.2007 | 0.0437
72.3 | 1.2021 | 0.0441
72.4 | 1.2032 | 0.0441
72.5 | 1.2049 | 0.0441
72.6 | 1.2068 | 0.0445
72.7 | 1.2091 | 0.0445
72.8 | 1.2105 | 0.0445
72.9 | 1.2115 | 0.0446
73 | 1.2132 | 0.0446
73.1 | 1.2153 | 0.0448
73.2 | 1.2174 | 0.0449
73.3 | 1.2188 | 0.0446
73.4 | 1.2199 | 0.0449
73.5 | 1.2215 | 0.0451
73.6 | 1.2236 | 0.0449
73.7 | 1.2256 | 0.0453
73.8 | 1.227 | 0.045
73.9 | 1.2283 | 0.0453
74 | 1.2299 | 0.0455
74.1 | 1.2318 | 0.0451
74.2 | 1.234 | 0.0454
74.3 | 1.2353 | 0.0453
74.4 | 1.2368 | 0.0453
74.5 | 1.2383 | 0.0457
74.6 | 1.2403 | 0.0458
74.7 | 1.2424 | 0.0459
74.8 | 1.2436 | 0.046
74.9 | 1.2452 | 0.0461
75 | 1.2467 | 0.0461
75.1 | 1.2485 | 0.0462
75.2 | 1.2506 | 0.0465
75.3 | 1.2519 | 0.0466
75.4 | 1.2535 | 0.0465
75.5 | 1.255 | 0.0467
75.6 | 1.2569 | 0.0466
75.7 | 1.2588 | 0.0469
75.8 | 1.2602 | 0.0472
75.9 | 1.2619 | 0.0469
76 | 1.2634 | 0.0474
76.1 | 1.2653 | 0.0473
76.2 | 1.267 | 0.047
76.3 | 1.2685 | 0.0474
76.4 | 1.2703 | 0.047
76.5 | 1.2718 | 0.0474
76.6 | 1.2735 | 0.0472
76.7 | 1.2753 | 0.0474
76.8 | 1.2769 | 0.0475
76.9 | 1.2787 | 0.0477
77 | 1.2802 | 0.0477
77.1 | 1.2818 | 0.0479
77.2 | 1.2836 | 0.048
77.3 | 1.2852 | 0.0478
77.4 | 1.2871 | 0.0482
77.5 | 1.2888 | 0.0478
77.6 | 1.2901 | 0.0478
77.7 | 1.2919 | 0.0482
77.8 | 1.2935 | 0.0481
77.9 | 1.2955 | 0.0484
78 | 1.297 | 0.0482
78.1 | 1.2984 | 0.0488
78.2 | 1.3001 | 0.0487
78.3 | 1.3018 | 0.0485
78.4 | 1.3038 | 0.0486
78.5 | 1.3055 | 0.0487
78.6 | 1.3067 | 0.049
78.7 | 1.3083 | 0.0486
78.8 | 1.3101 | 0.0488
78.9 | 1.3122 | 0.0492
79 | 1.3139 | 0.0494
79.1 | 1.315 | 0.0493
79.2 | 1.3166 | 0.0496
79.3 | 1.3184 | 0.0498
79.4 | 1.3206 | 0.0498
79.5 | 1.3222 | 0.0499
79.6 | 1.3233 | 0.0501
79.7 | 1.3249 | 0.0499
79.8 | 1.3268 | 0.0501
79.9 | 1.329 | 0.0501
80 | 1.3306 | 0.0501
80.1 | 1.3317 | 0.0504
80.2 | 1.3332 | 0.0504
80.3 | 1.3352 | 0.0505
80.4 | 1.3374 | 0.0506
80.5 | 1.3389 | 0.0507
80.6 | 1.34 | 0.0506
80.7 | 1.3415 | 0.0509
80.8 | 1.3435 | 0.0511
80.9 | 1.3456 | 0.0508
81 | 1.3472 | 0.0508
81.1 | 1.3484 | 0.0512
81.2 | 1.3498 | 0.0512
81.3 | 1.3518 | 0.0512
81.4 | 1.354 | 0.0514
81.5 | 1.3556 | 0.0512
81.6 | 1.3567 | 0.0512
81.7 | 1.3582 | 0.0515
81.8 | 1.3602 | 0.0514
81.9 | 1.3624 | 0.0518
82 | 1.3637 | 0.0515
82.1 | 1.365 | 0.0517
82.2 | 1.3665 | 0.0517
82.3 | 1.3684 | 0.0518
82.4 | 1.3706 | 0.0522
82.5 | 1.3721 | 0.0523
82.6 | 1.3734 | 0.0522
82.7 | 1.3749 | 0.0526
82.8 | 1.3768 | 0.0524
82.9 | 1.379 | 0.0524
83 | 1.3804 | 0.0527
83.1 | 1.3818 | 0.0527
83.2 | 1.3834 | 0.0529
83.3 | 1.3853 | 0.0524
83.4 | 1.3873 | 0.0528
83.5 | 1.3887 | 0.0529
83.6 | 1.3901 | 0.0529
83.7 | 1.3917 | 0.0529
83.8 | 1.3935 | 0.0534
83.9 | 1.3955 | 0.0533
84 | 1.397 | 0.0535
84.1 | 1.3985 | 0.0531
84.2 | 1.4001 | 0.0535
84.3 | 1.4019 | 0.0537
84.4 | 1.4038 | 0.0538
84.5 | 1.4053 | 0.0537
84.6 | 1.4068 | 0.054
84.7 | 1.4085 | 0.0541
84.8 | 1.4101 | 0.0539
84.9 | 1.412 | 0.0539
85 | 1.4135 | 0.0539
85.1 | 1.4152 | 0.0541
85.2 | 1.4168 | 0.0539
85.3 | 1.4184 | 0.0543
85.4 | 1.4203 | 0.0542
85.5 | 1.4219 | 0.0542
85.6 | 1.4236 | 0.0546
85.7 | 1.4253 | 0.0543
85.8 | 1.4268 | 0.0546
85.9 | 1.4285 | 0.0547
86 | 1.4303 | 0.0545
86.1 | 1.4322 | 0.0549
86.2 | 1.4337 | 0.0546
86.3 | 1.4351 | 0.0549
86.4 | 1.4369 | 0.0548
86.5 | 1.4385 | 0.0552
86.6 | 1.4404 | 0.0554
86.7 | 1.4421 | 0.0551
86.8 | 1.4434 | 0.0549
86.9 | 1.445 | 0.0557
87 | 1.4468 | 0.0553
87.1 | 1.4488 | 0.0554
87.2 | 1.4505 | 0.0556
87.3 | 1.4517 | 0.0554
87.4 | 1.4534 | 0.0556
87.5 | 1.4551 | 0.0559
87.6 | 1.4572 | 0.0557
87.7 | 1.4589 | 0.0557
87.8 | 1.46 | 0.0559
87.9 | 1.4616 | 0.0563
88 | 1.4635 | 0.0562
88.1 | 1.4655 | 0.056
88.2 | 1.4672 | 0.0559
88.3 | 1.4683 | 0.0563
88.4 | 1.4699 | 0.0561
88.5 | 1.4718 | 0.0562
88.6 | 1.474 | 0.0562
88.7 | 1.4756 | 0.0565
88.8 | 1.4766 | 0.0564
88.9 | 1.4783 | 0.0565
89 | 1.4802 | 0.0567
89.1 | 1.4823 | 0.0569
89.2 | 1.4839 | 0.0571
89.3 | 1.4849 | 0.0569
89.4 | 1.4865 | 0.0569
89.5 | 1.4885 | 0.0567
89.6 | 1.4907 | 0.0571
89.7 | 1.4922 | 0.057
89.8 | 1.4933 | 0.0577
89.9 | 1.4948 | 0.0576
90 | 1.4968 | 0.0578
90.1 | 1.4991 | 0.0573
90.2 | 1.5006 | 0.0574
90.3 | 1.5016 | 0.0579
90.4 | 1.5032 | 0.058
90.5 | 1.5051 | 0.0579
90.6 | 1.5072 | 0.0582
90.7 | 1.5089 | 0.0581
90.8 | 1.51 | 0.0584
90.9 | 1.5115 | 0.0584
91 | 1.5135 | 0.0582
91.1 | 1.5156 | 0.0583
91.2 | 1.5171 | 0.0583
91.3 | 1.5184 | 0.0585
91.4 | 1.5199 | 0.0587
91.5 | 1.5218 | 0.0586
91.6 | 1.524 | 0.0583
91.7 | 1.5255 | 0.0587
91.8 | 1.5268 | 0.0585
91.9 | 1.5283 | 0.0586
92 | 1.5302 | 0.0589
92.1 | 1.5323 | 0.0593
92.2 | 1.5337 | 0.059
92.3 | 1.5352 | 0.0588
92.4 | 1.5366 | 0.0591
92.5 | 1.5385 | 0.0592
92.6 | 1.5405 | 0.059
92.7 | 1.542 | 0.059
92.8 | 1.5436 | 0.0589
92.9 | 1.545 | 0.0593
93 | 1.5468 | 0.0591
93.1 | 1.5488 | 0.0595
93.2 | 1.5503 | 0.0594
93.3 | 1.5519 | 0.0596
93.4 | 1.5534 | 0.0597
93.5 | 1.5551 | 0.0599
93.6 | 1.5571 | 0.0594
93.7 | 1.5586 | 0.0599
93.8 | 1.5603 | 0.0599
93.9 | 1.5618 | 0.06
94 | 1.5634 | 0.0605
94.1 | 1.5654 | 0.06
94.2 | 1.5668 | 0.0606
94.3 | 1.5687 | 0.0601
94.4 | 1.5703 | 0.0605
94.5 | 1.5718 | 0.0605
94.6 | 1.5737 | 0.0608
94.7 | 1.5752 | 0.0608
94.8 | 1.5771 | 0.0609
94.9 | 1.5787 | 0.061
95 | 1.5801 | 0.0606
95.1 | 1.5819 | 0.0614
95.2 | 1.5835 | 0.0614
95.3 | 1.5855 | 0.0614
95.4 | 1.5871 | 0.0617
95.5 | 1.5884 | 0.0616
95.6 | 1.5902 | 0.0615
95.7 | 1.5917 | 0.0612
95.8 | 1.5939 | 0.0617
95.9 | 1.5956 | 0.0615
96 | 1.5968 | 0.0613
96.1 | 1.5984 | 0.0617
96.2 | 1.6001 | 0.0615
96.3 | 1.6021 | 0.0618
96.4 | 1.6039 | 0.0616
96.5 | 1.605 | 0.0616
96.6 | 1.6066 | 0.0619
96.7 | 1.6083 | 0.0618
96.8 | 1.6105 | 0.0617
96.9 | 1.6123 | 0.0621
97 | 1.6134 | 0.0616
97.1 | 1.6149 | 0.0616
97.2 | 1.6167 | 0.062
97.3 | 1.619 | 0.0621
97.4 | 1.6207 | 0.0623
97.5 | 1.6217 | 0.062
97.6 | 1.6233 | 0.0621
97.7 | 1.6251 | 0.0626
97.8 | 1.6273 | 0.0623
97.9 | 1.629 | 0.0629
98 | 1.6301 | 0.0624
98.1 | 1.6315 | 0.0629
98.2 | 1.6333 | 0.0629
98.3 | 1.6356 | 0.0631
98.4 | 1.6373 | 0.0629
98.5 | 1.6384 | 0.063
98.6 | 1.6399 | 0.0633
98.7 | 1.6417 | 0.0633
98.8 | 1.644 | 0.0633
98.9 | 1.6457 | 0.0635
99 | 1.6467 | 0.0639
99.1 | 1.6482 | 0.0637
99.2 | 1.6501 | 0.0637
99.3 | 1.6522 | 0.064
99.4 | 1.654 | 0.0638
99.5 | 1.6551 | 0.0639
99.6 | 1.6565 | 0.064
99.7 | 1.6584 | 0.064
99.8 | 1.6603 | 0.0639
99.9 | 1.6624 | 0.0639
100 | 1.6635 | 0.064
100.1 | 1.6649 | 0.0639
100.2 | 1.6668 | 0.0642
100.3 | 1.6689 | 0.0641
100.4 | 1.6705 | 0.0641
100.5 | 1.6719 | 0.0642
100.6 | 1.6733 | 0.0644
100.7 | 1.6751 | 0.0643
100.8 | 1.6772 | 0.0644
100.9 | 1.6788 | 0.0643
101 | 1.6802 | 0.0646
101.1 | 1.6817 | 0.0644
101.2 | 1.6834 | 0.0646
101.3 | 1.6855 | 0.0647
101.4 | 1.6871 | 0.065
101.5 | 1.6885 | 0.0651
101.6 | 1.6901 | 0.065
101.7 | 1.6917 | 0.0651
101.8 | 1.6938 | 0.0649
101.9 | 1.6954 | 0.0649
102 | 1.6968 | 0.0656
102.1 | 1.6985 | 0.0651
102.2 | 1.7001 | 0.0654
102.3 | 1.7019 | 0.0659
102.4 | 1.7036 | 0.0657
102.5 | 1.7052 | 0.0659
102.6 | 1.7069 | 0.0661
102.7 | 1.7084 | 0.0659
102.8 | 1.7103 | 0.0662
102.9 | 1.7119 | 0.066
103 | 1.7136 | 0.0662
103.1 | 1.7154 | 0.0664
103.2 | 1.7168 | 0.0664
103.3 | 1.7186 | 0.0665
103.4 | 1.7201 | 0.0666
103.5 | 1.722 | 0.0669
103.6 | 1.7238 | 0.0667
103.7 | 1.7251 | 0.0669
103.8 | 1.7268 | 0.0667
103.9 | 1.7285 | 0.0669
104 | 1.7303 | 0.0666
104.1 | 1.7322 | 0.0669
104.2 | 1.7335 | 0.0668
104.3 | 1.7351 | 0.0671
104.4 | 1.7368 | 0.0671
104.5 | 1.7387 | 0.0675
104.6 | 1.7406 | 0.0673
104.7 | 1.7419 | 0.0672
104.8 | 1.7434 | 0.0674
104.9 | 1.7451 | 0.0675
105 | 1.747 | 0.0675
105.1 | 1.7489 | 0.0678
105.2 | 1.7502 | 0.0678
105.3 | 1.7516 | 0.0675
105.4 | 1.7533 | 0.0678
105.5 | 1.7554 | 0.0679
105.6 | 1.7573 | 0.0678
105.7 | 1.7584 | 0.0681
105.8 | 1.7599 | 0.0681
105.9 | 1.7617 | 0.0683
106 | 1.7638 | 0.0682
106.1 | 1.7658 | 0.0683
106.2 | 1.7668 | 0.0683
106.3 | 1.7682 | 0.0683
106.4 | 1.7701 | 0.0688
106.5 | 1.7722 | 0.0687
106.6 | 1.774 | 0.069
106.7 | 1.7752 | 0.0688
106.8 | 1.7765 | 0.069
106.9 | 1.7784 | 0.069
107 | 1.7805 | 0.069
107.1 | 1.7823 | 0.0694
107.2 | 1.7836 | 0.0694
107.3 | 1.7848 | 0.0693
107.4 | 1.7867 | 0.0694
107.5 | 1.7888 | 0.0697
107.6 | 1.7908 | 0.0697
107.7 | 1.7918 | 0.0691
107.8 | 1.7931 | 0.0696
107.9 | 1.795 | 0.0697
108 | 1.7971 | 0.0699
108.1 | 1.7989 | 0.0696
108.2 | 1.8002 | 0.0697
108.3 | 1.8015 | 0.0698
108.4 | 1.8033 | 0.0699
108.5 | 1.8056 | 0.0702
108.6 | 1.8073 | 0.07
108.7 | 1.8084 | 0.0701
108.8 | 1.8099 | 0.0702
108.9 | 1.8117 | 0.0707
109 | 1.8138 | 0.0704
109.1 | 1.8157 | 0.0705
109.2 | 1.8168 | 0.0705
109.3 | 1.8183 | 0.0706
109.4 | 1.8201 | 0.071
109.5 | 1.8221 | 0.0707
109.6 | 1.8238 | 0.0707
109.7 | 1.8252 | 0.071
109.8 | 1.8266 | 0.0711
109.9 | 1.8284 | 0.0711
110 | 1.8305 | 0.0712
110.1 | 1.832 | 0.0714
110.2 | 1.8335 | 0.0713
110.3 | 1.8351 | 0.0714
110.4 | 1.8368 | 0.0719
110.5 | 1.8388 | 0.0718
110.6 | 1.8404 | 0.0719
110.7 | 1.8418 | 0.0722
110.8 | 1.8435 | 0.0715
110.9 | 1.8451 | 0.072
111 | 1.847 | 0.0722
111.1 | 1.8486 | 0.072
111.2 | 1.8502 | 0.0724
111.3 | 1.852 | 0.0721
111.4 | 1.8535 | 0.0725
111.5 | 1.8552 | 0.0722
111.6 | 1.8569 | 0.0725
111.7 | 1.8586 | 0.0726
111.8 | 1.8604 | 0.0725
111.9 | 1.8618 | 0.0724
112 | 1.8636 | 0.073
112.1 | 1.8652 | 0.0728
112.2 | 1.8669 | 0.0727
112.3 | 1.8688 | 0.073
112.4 | 1.8702 | 0.0724
112.5 | 1.8718 | 0.0725
112.6 | 1.8735 | 0.073
112.7 | 1.8753 | 0.073
112.8 | 1.8772 | 0.0733
112.9 | 1.8785 | 0.0728
113 | 1.8801 | 0.0733
113.1 | 1.8818 | 0.0735
113.2 | 1.8837 | 0.0735
113.3 | 1.8857 | 0.0737
113.4 | 1.8869 | 0.0735
113.5 | 1.8883 | 0.0738
113.6 | 1.8901 | 0.0739
113.7 | 1.892 | 0.0737
113.8 | 1.8939 | 0.074
113.9 | 1.8952 | 0.0739
114 | 1.8966 | 0.0742
114.1 | 1.8983 | 0.074
114.2 | 1.9003 | 0.074
114.3 | 1.9024 | 0.0745
114.4 | 1.9036 | 0.0746
114.5 | 1.9048 | 0.0742
114.6 | 1.9067 | 0.074
114.7 | 1.9087 | 0.0745
114.8 | 1.9108 | 0.0749
114.9 | 1.9119 | 0.0748
115 | 1.9132 | 0.0744
115.1 | 1.915 | 0.0747
115.2 | 1.917 | 0.0749
115.3 | 1.9191 | 0.0749
115.4 | 1.9203 | 0.0747
115.5 | 1.9215 | 0.0749
115.6 | 1.9233 | 0.0752
115.7 | 1.9255 | 0.0754
115.8 | 1.9275 | 0.075
115.9 | 1.9286 | 0.0754
116 | 1.9299 | 0.0753
116.1 | 1.9316 | 0.0756
116.2 | 1.9338 | 0.0757
116.3 | 1.9357 | 0.0755
116.4 | 1.9369 | 0.0757
116.5 | 1.9382 | 0.0756
116.6 | 1.9399 | 0.0758
116.7 | 1.942 | 0.076
116.8 | 1.944 | 0.0763
116.9 | 1.9453 | 0.0758
117 | 1.9465 | 0.0761
117.1 | 1.9482 | 0.076
117.2 | 1.9504 | 0.076
117.3 | 1.9524 | 0.0762
117.4 | 1.9536 | 0.0763
117.5 | 1.955 | 0.0764
117.6 | 1.9567 | 0.0772
117.7 | 1.9588 | 0.0769
117.8 | 1.9606 | 0.0767
117.9 | 1.9619 | 0.0769
118 | 1.9635 | 0.0769
118.1 | 1.9648 | 0.077
118.2 | 1.9671 | 0.0772
118.3 | 1.969 | 0.0773
118.4 | 1.9701 | 0.0772
118.5 | 1.9718 | 0.0776
118.6 | 1.9734 | 0.0774
118.7 | 1.9754 | 0.0774
118.8 | 1.9771 | 0.0774
118.9 | 1.9786 | 0.0775
119 | 1.9802 | 0.0776
119.1 | 1.9818 | 0.0775
119.2 | 1.9836 | 0.0777
119.3 | 1.9854 | 0.0777
119.4 | 1.9869 | 0.0775
119.5 | 1.9885 | 0.0775
119.6 | 1.9901 | 0.0779
119.7 | 1.992 | 0.0777
119.8 | 1.9936 | 0.078
119.9 | 1.9952 | 0.0782
120 | 1.9969 | 0.0782
120.1 | 1.9984 | 0.0777
120.2 | 2.0002 | 0.0781
120.3 | 2.0019 | 0.0783
120.4 | 2.0036 | 0.078
120.5 | 2.0054 | 0.0784
120.6 | 2.0068 | 0.0781
120.7 | 2.0085 | 0.0784
120.8 | 2.0102 | 0.0786
120.9 | 2.0119 | 0.0786
121 | 2.0138 | 0.0788
121.1 | 2.0152 | 0.0786
121.2 | 2.0168 | 0.0789
121.3 | 2.0185 | 0.0793
121.4 | 2.0203 | 0.0792
121.5 | 2.0222 | 0.0791
121.6 | 2.0237 | 0.0796
121.7 | 2.025 | 0.0795
121.8 | 2.0267 | 0.0795
121.9 | 2.0288 | 0.0799
122 | 2.0304 | 0.0798
122.1 | 2.0319 | 0.0797
122.2 | 2.0334 | 0.0799
122.3 | 2.035 | 0.0801
122.4 | 2.037 | 0.0802
122.5 | 2.039 | 0.0799
122.6 | 2.0403 | 0.0802
122.7 | 2.0416 | 0.0805
122.8 | 2.0433 | 0.0803
122.9 | 2.0452 | 0.0804
123 | 2.0475 | 0.0804
123.1 | 2.0486 | 0.0806
123.2 | 2.0499 | 0.0802
123.3 | 2.0517 | 0.0803
123.4 | 2.0536 | 0.0807
123.5 | 2.0557 | 0.0804
123.6 | 2.057 | 0.0808
123.7 | 2.0582 | 0.0807
123.8 | 2.0599 | 0.0805
123.9 | 2.0621 | 0.0807
124 | 2.064 | 0.0812
124.1 | 2.0653 | 0.081
124.2 | 2.0665 | 0.0807
124.3 | 2.0683 | 0.081
124.4 | 2.0704 | 0.0811
124.5 | 2.0726 | 0.081
124.6 | 2.0736 | 0.0809
124.7 | 2.0748 | 0.0811
124.8 | 2.0766 | 0.081
124.9 | 2.0786 | 0.0812
125 | 2.0808 | 0.0818
125.1 | 2.082 | 0.0816
125.2 | 2.0831 | 0.0817
125.3 | 2.0851 | 0.0817
125.4 | 2.0866 | 0.0819
125.5 | 2.0894 | 0.0821
125.6 | 2.0903 | 0.0819
125.7 | 2.0914 | 0.0825
125.8 | 2.0933 | 0.0826
125.9 | 2.0954 | 0.0825
126 | 2.0974 | 0.0827
126.1 | 2.0986 | 0.0828
126.2 | 2.0998 | 0.0828
126.3 | 2.1016 | 0.0828
126.4 | 2.1037 | 0.0832
126.5 | 2.1056 | 0.0831
126.6 | 2.107 | 0.0831
126.7 | 2.1083 | 0.083
126.8 | 2.11 | 0.0836
126.9 | 2.1121 | 0.0828
127 | 2.1139 | 0.0832
127.1 | 2.1153 | 0.0833
127.2 | 2.1167 | 0.0835
127.3 | 2.1184 | 0.0832
127.4 | 2.1205 | 0.0833
127.5 | 2.1222 | 0.0833
127.6 | 2.1236 | 0.0835
127.7 | 2.1251 | 0.0833
127.8 | 2.1266 | 0.0835
127.9 | 2.1288 | 0.0837
128 | 2.1303 | 0.0833
128.1 | 2.1319 | 0.0836
128.2 | 2.1336 | 0.0835
128.3 | 2.1351 | 0.0839
128.4 | 2.137 | 0.0839
128.5 | 2.1387 | 0.0842
128.6 | 2.1402 | 0.084
128.7 | 2.1419 | 0.084
128.8 | 2.1434 | 0.0842
128.9 | 2.1454 | 0.0841
129 | 2.1468 | 0.084
129.1 | 2.1486 | 0.0844
129.2 | 2.1504 | 0.0846
129.3 | 2.1518 | 0.0844
129.4 | 2.1536 | 0.0846
129.5 | 2.1552 | 0.0849
129.6 | 2.1569 | 0.0851
129.7 | 2.1589 | 0.0848
129.8 | 2.1602 | 0.0854
129.9 | 2.1618 | 0.0854
130 | 2.1635 | 0.0851
130.1 | 2.1653 | 0.0855
130.2 | 2.1673 | 0.0855
130.3 | 2.1686 | 0.0858
130.4 | 2.1701 | 0.085
130.5 | 2.1718 | 0.086
130.6 | 2.1735 | 0.0859
130.7 | 2.1756 | 0.0859
130.8 | 2.177 | 0.0858
130.9 | 2.1783 | 0.086
131 | 2.1801 | 0.0858
131.1 | 2.1818 | 0.0859
131.2 | 2.184 | 0.0864
131.3 | 2.1853 | 0.086
131.4 | 2.1866 | 0.086
131.5 | 2.1884 | 0.086
131.6 | 2.1902 | 0.0863
131.7 | 2.1925 | 0.0862
131.8 | 2.1936 | 0.0865
131.9 | 2.1949 | 0.0864
132 | 2.1966 | 0.0863
132.1 | 2.1984 | 0.0864
132.2 | 2.2008 | 0.0865
132.3 | 2.202 | 0.0864
132.4 | 2.2032 | 0.0869
132.5 | 2.205 | 0.0868
132.6 | 2.2069 | 0.0871
132.7 | 2.2092 | 0.0868
132.8 | 2.2104 | 0.0868
132.9 | 2.2116 | 0.087
133 | 2.2133 | 0.0872
133.1 | 2.2154 | 0.0874
133.2 | 2.2176 | 0.0873
133.3 | 2.2187 | 0.0876
133.4 | 2.2198 | 0.0874
133.5 | 2.2216 | 0.0875
133.6 | 2.2236 | 0.0878
133.7 | 2.2258 | 0.088
133.8 | 2.2271 | 0.0875
133.9 | 2.2282 | 0.0878
134 | 2.2299 | 0.088
134.1 | 2.2319 | 0.0881
134.2 | 2.2341 | 0.0882
134.3 | 2.2353 | 0.0883
134.4 | 2.2365 | 0.088
134.5 | 2.2383 | 0.0883
134.6 | 2.2403 | 0.0887
134.7 | 2.2424 | 0.0887
134.8 | 2.2437 | 0.0887
134.9 | 2.2449 | 0.0885
135 | 2.2466 | 0.0885
135.1 | 2.2486 | 0.0885
135.2 | 2.2506 | 0.0886
135.3 | 2.252 | 0.0885
135.4 | 2.2533 | 0.0889
135.5 | 2.255 | 0.089
135.6 | 2.2571 | 0.089
135.7 | 2.2589 | 0.0891
135.8 | 2.2603 | 0.0893
135.9 | 2.2618 | 0.089
136 | 2.2634 | 0.0892
136.1 | 2.2653 | 0.0891
136.2 | 2.2672 | 0.0895
136.3 | 2.2686 | 0.0896
136.4 | 2.2701 | 0.0895
136.5 | 2.2717 | 0.0895
136.6 | 2.2736 | 0.0899
136.7 | 2.2754 | 0.09
136.8 | 2.2769 | 0.0898
136.9 | 2.2786 | 0.09
137 | 2.2801 | 0.0899
137.1 | 2.2819 | 0.0902
137.2 | 2.2837 | 0.0902
137.3 | 2.2853 | 0.0904
137.4 | 2.287 | 0.0907
137.5 | 2.2885 | 0.091
137.6 | 2.2902 | 0.0906
137.7 | 2.2919 | 0.0909
137.8 | 2.2936 | 0.0908
137.9 | 2.2953 | 0.0907
138 | 2.2969 | 0.091
138.1 | 2.2985 | 0.0909
138.2 | 2.3002 | 0.0913
138.3 | 2.3019 | 0.0915
138.4 | 2.3038 | 0.0912
138.5 | 2.3053 | 0.0914
138.6 | 2.3068 | 0.0912
138.7 | 2.3085 | 0.0911
138.8 | 2.3102 | 0.0914
138.9 | 2.3123 | 0.0915
139 | 2.3137 | 0.0916
139.1 | 2.3151 | 0.0916
139.2 | 2.3167 | 0.0916
139.3 | 2.3185 | 0.0916
139.4 | 2.3206 | 0.0915
139.5 | 2.322 | 0.0916
139.6 | 2.3233 | 0.0917
139.7 | 2.325 | 0.0916
139.8 | 2.3268 | 0.0915
139.9 | 2.3289 | 0.092
140 | 2.3304 | 0.0919
140.1 | 2.3317 | 0.0917
140.2 | 2.3333 | 0.0916
140.3 | 2.3352 | 0.0921
140.4 | 2.3374 | 0.0919
140.5 | 2.3388 | 0.0918
140.6 | 2.3399 | 0.092
140.7 | 2.3416 | 0.0919
140.8 | 2.3435 | 0.0918
140.9 | 2.3457 | 0.092
141 | 2.3471 | 0.0922
141.1 | 2.3482 | 0.0924
141.2 | 2.3499 | 0.0924
141.3 | 2.3519 | 0.0922
141.4 | 2.3542 | 0.0922
141.5 | 2.3554 | 0.0924
141.6 | 2.3566 | 0.0925
141.7 | 2.3583 | 0.0928
141.8 | 2.3602 | 0.0924
141.9 | 2.3625 | 0.0924
142 | 2.3638 | 0.0926
142.1 | 2.3649 | 0.0927
142.2 | 2.3665 | 0.0925
142.3 | 2.3685 | 0.0929
142.4 | 2.3706 | 0.093
142.5 | 2.3722 | 0.0929
142.6 | 2.3733 | 0.0925
142.7 | 2.3748 | 0.0923
142.8 | 2.3768 | 0.0919
142.9 | 2.379 | 0.0919
143 | 2.3804 | 0.0883
143.1 | 2.3816 | 0.0397
143.2 | 2.3833 | 0.0276
143.3 | 2.3852 | 0.0273
143.4 | 2.3874 | 0.0272
143.5 | 2.3887 | 0.0272
143.6 | 2.39 | 0.027
143.7 | 2.3916 | 0.0269
143.8 | 2.3935 | 0.0267
143.9 | 2.3956 | 0.027
144 | 2.397 | 0.0266
144.1 | 2.3984 | 0.0266
144.2 | 2.4 | 0.0264
144.3 | 2.4019 | 0.0264
144.4 | 2.404 | 0.0267
144.5 | 2.4053 | 0.0266
144.6 | 2.4069 | 0.0267
144.7 | 2.4085 | 0.0263
144.8 | 2.4103 | 0.0268
144.9 | 2.4122 | 0.0268
145 | 2.4136 | 0.0267
145.1 | 2.4152 | 0.0262
145.2 | 2.4166 | 0.0265
145.3 | 2.4185 | 0.0264
145.4 | 2.4205 | 0.0265
145.5 | 2.4218 | 0.0265
145.6 | 2.4235 | 0.0264
145.7 | 2.4251 | 0.0265
145.8 | 2.4268 | 0.0267
145.9 | 2.4287 | 0.0261
146 | 2.4302 | 0.0264
146.1 | 2.4319 | 0.026
146.2 | 2.4336 | 0.0264
146.3 | 2.4352 | 0.0264
146.4 | 2.437 | 0.0265
146.5 | 2.4385 | 0.0263
146.6 | 2.4403 | 0.0262
146.7 | 2.4419 | 0.0261
146.8 | 2.4434 | 0.0262
146.9 | 2.4452 | 0.0258
147 | 2.4469 | 0.0264
147.1 | 2.4487 | 0.0264
147.2 | 2.4503 | 0.0258
147.3 | 2.4517 | 0.0262
147.4 | 2.4536 | 0.0261
147.5 | 2.4552 | 0.0263
147.6 | 2.4571 | 0.026
147.7 | 2.4588 | 0.0261
147.8 | 2.4601 | 0.026
147.9 | 2.4617 | 0.0261
148 | 2.4635 | 0.0264
148.1 | 2.4655 | 0.0267
148.2 | 2.4671 | 0.0264
148.3 | 2.4684 | 0.0262
148.4 | 2.4699 | 0.0265
148.5 | 2.4718 | 0.0265
148.6 | 2.4738 | 0.0264
148.7 | 2.4756 | 0.0264
148.8 | 2.4767 | 0.0263
148.9 | 2.4783 | 0.0263
149 | 2.4801 | 0.0267
149.1 | 2.4824 | 0.0262
149.2 | 2.4839 | 0.0262
149.3 | 2.485 | 0.0263
149.4 | 2.4866 | 0.0264
149.5 | 2.4884 | 0.0264
149.6 | 2.4905 | 0.0265
149.7 | 2.4923 | 0.0267
149.8 | 2.4934 | 0.0264
149.9 | 2.4949 | 0.0265
150 | 2.4968 | 0.0264
150.1 | 2.499 | 0.0266
150.2 | 2.5006 | 0.0262
150.3 | 2.5017 | 0.0263
150.4 | 2.5033 | 0.0265
150.5 | 2.5052 | 0.0262
150.6 | 2.5074 | 0.0261
150.7 | 2.5089 | 0.0264
150.8 | 2.51 | 0.0259
150.9 | 2.5115 | 0.0263
151 | 2.5134 | 0.0262
151.1 | 2.5157 | 0.0261
151.2 | 2.5172 | 0.0262
151.3 | 2.5183 | 0.0264
151.4 | 2.5199 | 0.0262
151.5 | 2.5218 | 0.0264
151.6 | 2.524 | 0.0263
151.7 | 2.5255 | 0.0263
151.8 | 2.5267 | 0.026
151.9 | 2.5282 | 0.0264
152 | 2.5302 | 0.0261
152.1 | 2.5323 | 0.0259
152.2 | 2.5337 | 0.0264
152.3 | 2.5351 | 0.0262
152.4 | 2.5367 | 0.0262
152.5 | 2.5382 | 0.0264
152.6 | 2.5406 | 0.0263
152.7 | 2.5423 | 0.0261
152.8 | 2.5432 | 0.0263
152.9 | 2.5451 | 0.0263
153 | 2.5469 | 0.0263
153.1 | 2.5489 | 0.026
153.2 | 2.5505 | 0.0262
153.3 | 2.5518 | 0.0263
153.4 | 2.5534 | 0.0263
153.5 | 2.5552 | 0.026
153.6 | 2.5571 | 0.0262
153.7 | 2.5586 | 0.0265
153.8 | 2.5601 | 0.0265
153.9 | 2.5617 | 0.0262
154 | 2.5635 | 0.0261
154.1 | 2.5655 | 0.0262
154.2 | 2.5669 | 0.026
154.3 | 2.5685 | 0.0261
154.4 | 2.5701 | 0.026
154.5 | 2.5718 | 0.0258
154.6 | 2.5737 | 0.0261
154.7 | 2.5753 | 0.0259
154.8 | 2.577 | 0.0259
154.9 | 2.5784 | 0.0259
155 | 2.58 | 0.0259
155.1 | 2.582 | 0.026
155.2 | 2.5835 | 0.0261
155.3 | 2.5853 | 0.0255
155.4 | 2.5869 | 0.0257
155.5 | 2.5884 | 0.0256
155.6 | 2.5902 | 0.0253
155.7 | 2.5919 | 0.0259
155.8 | 2.5937 | 0.0255
155.9 | 2.5954 | 0.0256
156 | 2.5968 | 0.0256
156.1 | 2.5985 | 0.0255
156.2 | 2.6003 | 0.0252
156.3 | 2.6022 | 0.0252
156.4 | 2.6036 | 0.0254
156.5 | 2.6051 | 0.0253
156.6 | 2.6067 | 0.0254
156.7 | 2.6085 | 0.0252
156.8 | 2.6105 | 0.0253
156.9 | 2.6122 | 0.0254
157 | 2.6134 | 0.0253
157.1 | 2.615 | 0.0252
157.2 | 2.6168 | 0.0251
157.3 | 2.6188 | 0.0248
157.4 | 2.6205 | 0.0252
157.5 | 2.6217 | 0.025
157.6 | 2.6233 | 0.0251
157.7 | 2.6251 | 0.0252
157.8 | 2.6272 | 0.0251
157.9 | 2.6288 | 0.0254
158 | 2.63 | 0.025
158.1 | 2.6315 | 0.025
158.2 | 2.6334 | 0.0249
158.3 | 2.6356 | 0.0251
158.4 | 2.6373 | 0.0251
158.5 | 2.6384 | 0.0249
158.6 | 2.6397 | 0.0251
158.7 | 2.6419 | 0.0247
158.8 | 2.6441 | 0.0248
158.9 | 2.6456 | 0.0247
159 | 2.6466 | 0.0249
159.1 | 2.6482 | 0.025
159.2 | 2.6502 | 0.0246
159.3 | 2.6522 | 0.0248
159.4 | 2.6539 | 0.0245
159.5 | 2.655 | 0.0249
159.6 | 2.6565 | 0.0244
159.7 | 2.6585 | 0.0246
159.8 | 2.6606 | 0.0244
159.9 | 2.6624 | 0.0245
160 | 2.6632 | 0.0246
160.1 | 2.6647 | 0.0244
160.2 | 2.6669 | 0.0242
160.3 | 2.6691 | 0.0243
160.4 | 2.6706 | 0.0245
160.5 | 2.6717 | 0.0243
160.6 | 2.6731 | 0.0242
160.7 | 2.6751 | 0.0238
160.8 | 2.6772 | 0.0243
160.9 | 2.6788 | 0.0244
161 | 2.6801 | 0.0237
161.1 | 2.6815 | 0.0241
161.2 | 2.6835 | 0.0241
161.3 | 2.6856 | 0.0241
161.4 | 2.6871 | 0.024
161.5 | 2.6885 | 0.024
161.6 | 2.6899 | 0.0238
161.7 | 2.6919 | 0.0238
161.8 | 2.6938 | 0.024
161.9 | 2.6957 | 0.0236
162 | 2.6968 | 0.0236
162.1 | 2.6984 | 0.0236
162.2 | 2.6998 | 0.0236
162.3 | 2.7022 | 0.0239
162.4 | 2.7039 | 0.0236
162.5 | 2.7051 | 0.0237
162.6 | 2.7067 | 0.0238
162.7 | 2.7085 | 0.0235
162.8 | 2.7105 | 0.0236
162.9 | 2.712 | 0.0235
163 | 2.7136 | 0.0236
163.1 | 2.7151 | 0.0237
163.2 | 2.7169 | 0.0239
163.3 | 2.7188 | 0.0234
163.4 | 2.7202 | 0.0233
163.5 | 2.722 | 0.0238
163.6 | 2.7235 | 0.0235
163.7 | 2.7251 | 0.0236
163.8 | 2.727 | 0.0235
163.9 | 2.7286 | 0.0235
164 | 2.7304 | 0.0234
164.1 | 2.7319 | 0.0233
164.2 | 2.7335 | 0.0232
164.3 | 2.7353 | 0.0229
164.4 | 2.7369 | 0.023
164.5 | 2.7388 | 0.0233
164.6 | 2.7404 | 0.0229
164.7 | 2.7418 | 0.0229
164.8 | 2.7436 | 0.0227
164.9 | 2.7452 | 0.0228
165 | 2.747 | 0.0229
165.1 | 2.7487 | 0.0227
165.2 | 2.75 | 0.0228
165.3 | 2.7518 | 0.0231
165.4 | 2.7533 | 0.023
165.5 | 2.7556 | 0.0229
165.6 | 2.7572 | 0.0229
165.7 | 2.7584 | 0.0227
165.8 | 2.7601 | 0.0227
165.9 | 2.7617 | 0.0229
166 | 2.7639 | 0.0226
166.1 | 2.7656 | 0.0227
166.2 | 2.7667 | 0.0225
166.3 | 2.7683 | 0.0225
166.4 | 2.77 | 0.0224
166.5 | 2.7721 | 0.0226
166.6 | 2.7739 | 0.0225
166.7 | 2.7749 | 0.0224
166.8 | 2.7766 | 0.0222
166.9 | 2.7784 | 0.0224
167 | 2.7805 | 0.0225
167.1 | 2.7824 | 0.0222
167.2 | 2.7834 | 0.0223
167.3 | 2.7849 | 0.0226
167.4 | 2.7869 | 0.0224
167.5 | 2.7889 | 0.0226
167.6 | 2.7907 | 0.0222
167.7 | 2.7918 | 0.0221
167.8 | 2.7932 | 0.0224
167.9 | 2.795 | 0.0223
168 | 2.7972 | 0.022
168.1 | 2.799 | 0.0225
168.2 | 2.8001 | 0.0221
168.3 | 2.8015 | 0.0217
168.4 | 2.8034 | 0.0221
168.5 | 2.8057 | 0.0221
168.6 | 2.8073 | 0.022
168.7 | 2.8084 | 0.0218
168.8 | 2.8098 | 0.0219
168.9 | 2.8118 | 0.0216
169 | 2.8138 | 0.0218
169.1 | 2.8157 | 0.0217
169.2 | 2.8168 | 0.0218
169.3 | 2.8181 | 0.022
169.4 | 2.82 | 0.0219
169.5 | 2.8221 | 0.0216
169.6 | 2.824 | 0.0217
169.7 | 2.8252 | 0.0216
169.8 | 2.8265 | 0.0217
169.9 | 2.8284 | 0.0213
170 | 2.8307 | 0.0216
170.1 | 2.8322 | 0.0214
170.2 | 2.8335 | 0.0214
170.3 | 2.835 | 0.0211
170.4 | 2.8368 | 0.0209
170.5 | 2.839 | 0.0206
170.6 | 2.8405 | 0.0206
170.7 | 2.8418 | 0.0206
170.8 | 2.8433 | 0.0205
170.9 | 2.845 | 0.0204
171 | 2.8471 | 0.0202
171.1 | 2.8488 | 0.0201
171.2 | 2.8502 | 0.0202
171.3 | 2.8518 | 0.02
171.4 | 2.8534 | 0.0201
171.5 | 2.8554 | 0.0202
171.6 | 2.8571 | 0.0198
171.7 | 2.8585 | 0.0201
171.8 | 2.8602 | 0.0198
171.9 | 2.8618 | 0.0198
172 | 2.8637 | 0.0199
172.1 | 2.8653 | 0.0196
172.2 | 2.8668 | 0.0197
172.3 | 2.8684 | 0.0195
172.4 | 2.8701 | 0.0197
172.5 | 2.8719 | 0.0196
172.6 | 2.8735 | 0.0194
172.7 | 2.8753 | 0.0192
172.8 | 2.877 | 0.0193
172.9 | 2.8784 | 0.0196
173 | 2.8802 | 0.0197
173.1 | 2.8818 | 0.0193
173.2 | 2.8837 | 0.0191
173.3 | 2.8855 | 0.0195
173.4 | 2.8868 | 0.0195
173.5 | 2.8886 | 0.0194
173.6 | 2.8902 | 0.0191
173.7 | 2.892 | 0.019
173.8 | 2.8938 | 0.0192
173.9 | 2.8951 | 0.0188
174 | 2.8967 | 0.0187
174.1 | 2.8985 | 0.0187
174.2 | 2.9004 | 0.0192
174.3 | 2.9022 | 0.0189
174.4 | 2.9034 | 0.0186
174.5 | 2.905 | 0.0185
174.6 | 2.9068 | 0.0186
174.7 | 2.9087 | 0.0186
174.8 | 2.9107 | 0.0185
174.9 | 2.9119 | 0.0187
175 | 2.9133 | 0.0186
175.1 | 2.9151 | 0.0183
175.2 | 2.9171 | 0.0184
175.3 | 2.919 | 0.0183
175.4 | 2.9201 | 0.0188
175.5 | 2.9215 | 0.0185
175.6 | 2.9234 | 0.0184
175.7 | 2.9254 | 0.0182
175.8 | 2.9274 | 0.0184
175.9 | 2.9285 | 0.0182
176 | 2.9299 | 0.0179
176.1 | 2.9318 | 0.0172
176.2 | 2.9339 | 0.0169
176.3 | 2.9358 | 0.0167
176.4 | 2.9368 | 0.0164
176.5 | 2.9382 | 0.0163
176.6 | 2.9401 | 0.0166
176.7 | 2.9421 | 0.0163
176.8 | 2.944 | 0.0162
176.9 | 2.9451 | 0.0165
177 | 2.9465 | 0.0164
177.1 | 2.9484 | 0.0166
177.2 | 2.9505 | 0.0166
177.3 | 2.9524 | 0.0165
177.4 | 2.9535 | 0.0163
177.5 | 2.9548 | 0.0159
177.6 | 2.9567 | 0.0161
177.7 | 2.9589 | 0.0162
177.8 | 2.9607 | 0.0163
177.9 | 2.9618 | 0.0161
178 | 2.9632 | 0.0161
178.1 | 2.9651 | 0.0158
178.2 | 2.9671 | 0.0156
178.3 | 2.9689 | 0.0161
178.4 | 2.9701 | 0.0158
178.5 | 2.9715 | 0.016
178.6 | 2.9733 | 0.0159
178.7 | 2.9754 | 0.0159
178.8 | 2.9772 | 0.0157
178.9 | 2.9785 | 0.0161
179 | 2.98 | 0.016
179.1 | 2.9818 | 0.0157
179.2 | 2.9839 | 0.0157
179.3 | 2.9856 | 0.0158
179.4 | 2.9868 | 0.0157
179.5 | 2.9884 | 0.0157
179.6 | 2.9901 | 0.0159
179.7 | 2.9921 | 0.0158
179.8 | 2.9938 | 0.0159
179.9 | 2.9951 | 0.0158
180 | 2.9968 | 0.0161
180.1 | 2.9984 | 0.0157
180.2 | 3.0004 | 0.0158
180.3 | 3.002 | 0.0158
180.4 | 3.0034 | 0.0158
180.5 | 3.0052 | 0.0157
180.6 | 3.0068 | 0.0155
180.7 | 3.0087 | 0.0157
180.8 | 3.0103 | 0.0156
180.9 | 3.0119 | 0.0155
181 | 3.0136 | 0.0156
181.1 | 3.0151 | 0.0156
181.2 | 3.0169 | 0.0155
181.3 | 3.0185 | 0.0158
181.4 | 3.0203 | 0.0157
181.5 | 3.022 | 0.0156
181.6 | 3.0234 | 0.0154
181.7 | 3.0252 | 0.0156
181.8 | 3.0269 | 0.0155
181.9 | 3.0287 | 0.0155
182 | 3.0305 | 0.0152
182.1 | 3.0319 | 0.0152
182.2 | 3.0335 | 0.0151
182.3 | 3.0352 | 0.0151
182.4 | 3.037 | 0.0151
182.5 | 3.0388 | 0.0147
182.6 | 3.0402 | 0.0149
182.7 | 3.0417 | 0.0147
182.8 | 3.0434 | 0.0146
182.9 | 3.0453 | 0.0149
183 | 3.0473 | 0.0148
183.1 | 3.0485 | 0.0147
183.2 | 3.05 | 0.0145
183.3 | 3.0517 | 0.0148
183.4 | 3.0537 | 0.0146
183.5 | 3.0557 | 0.0145
183.6 | 3.0569 | 0.015
183.7 | 3.0583 | 0.0146
183.8 | 3.06 | 0.0147
183.9 | 3.062 | 0.0148
184 | 3.064 | 0.0151
184.1 | 3.0652 | 0.0147
184.2 | 3.0666 | 0.0147
184.3 | 3.0683 | 0.0146
184.4 | 3.0703 | 0.0149
184.5 | 3.0724 | 0.0149
184.6 | 3.0736 | 0.0149
184.7 | 3.0749 | 0.0149
184.8 | 3.0766 | 0.0147
184.9 | 3.0788 | 0.015
185 | 3.0808 | 0.0145
185.1 | 3.0819 | 0.0144
185.2 | 3.0832 | 0.0145
185.3 | 3.085 | 0.0146
185.4 | 3.0871 | 0.0145
185.5 | 3.089 | 0.0145
185.6 | 3.0903 | 0.0148
185.7 | 3.0916 | 0.0147
185.8 | 3.0933 | 0.0147
185.9 | 3.0953 | 0.0141
186 | 3.0975 | 0.0141
186.1 | 3.0985 | 0.0141
186.2 | 3.0999 | 0.014
186.3 | 3.1017 | 0.0141
186.4 | 3.1037 | 0.0119
186.5 | 3.1057 | 0.0114
186.6 | 3.1069 | 0.0112
186.7 | 3.1082 | 0.0111
186.8 | 3.11 | 0.011
186.9 | 3.1121 | 0.0108
187 | 3.114 | 0.0107
187.1 | 3.1152 | 0.0104
187.2 | 3.1166 | 0.0109
187.3 | 3.1183 | 0.0107
187.4 | 3.1204 | 0.0102
187.5 | 3.1223 | 0.0107
187.6 | 3.1235 | 0.0106
187.7 | 3.125 | 0.0107
187.8 | 3.1267 | 0.0109
187.9 | 3.1289 | 0.0106
188 | 3.1306 | 0.0104
188.1 | 3.1318 | 0.0104
188.2 | 3.1334 | 0.0109
188.3 | 3.135 | 0.0106
188.4 | 3.137 | 0.0104
188.5 | 3.1388 | 0.0103
188.6 | 3.1402 | 0.0105
188.7 | 3.1418 | 0.0106
188.8 | 3.1433 | 0.0107
188.9 | 3.1453 | 0.0104
189 | 3.1471 | 0.0107
189.1 | 3.1485 | 0.0103
189.2 | 3.1502 | 0.0102
189.3 | 3.1518 | 0.0107
189.4 | 3.1536 | 0.0103
189.5 | 3.1552 | 0.0102
189.6 | 3.1569 | 0.0106
189.7 | 3.1586 | 0.0105
189.8 | 3.1601 | 0.0104
189.9 | 3.1619 | 0.0103
190 | 3.1636 | 0.0104
190.1 | 3.1652 | 0.0099
190.2 | 3.167 | 0.0098
190.3 | 3.1685 | 0.01
190.4 | 3.1702 | 0.0102
190.5 | 3.1719 | 0.0103
190.6 | 3.1737 | 0.0102
190.7 | 3.1756 | 0.0101
190.8 | 3.177 | 0.0101
190.9 | 3.1784 | 0.0098
191 | 3.1802 | 0.0098
191.1 | 3.1819 | 0.0097
191.2 | 3.1839 | 0.0097
191.3 | 3.1852 | 0.0099
191.4 | 3.1868 | 0.0099
191.5 | 3.1884 | 0.0099
191.6 | 3.1903 | 0.0099
191.7 | 3.1922 | 0.0098
191.8 | 3.1935 | 0.0098
191.9 | 3.195 | 0.0101
192 | 3.1967 | 0.0098
192.1 | 3.1987 | 0.0096
192.2 | 3.2006 | 0.01
192.3 | 3.2019 | 0.0097
192.4 | 3.2032 | 0.0099
192.5 | 3.205 | 0.0099
192.6 | 3.207 | 0.0098
192.7 | 3.2089 | 0.0099
192.8 | 3.2103 | 0.0099
192.9 | 3.2116 | 0.0101
193 | 3.2133 | 0.0101
193.1 | 3.2154 | 0.0099
193.2 | 3.2174 | 0.0101
193.3 | 3.2186 | 0.0096
193.4 | 3.2199 | 0.0097
193.5 | 3.2217 | 0.0096
193.6 | 3.2237 | 0.0099
193.7 | 3.2258 | 0.0093
193.8 | 3.2269 | 0.0095
193.9 | 3.2282 | 0.0097
194 | 3.2299 | 0.0095
194.1 | 3.2321 | 0.0095
194.2 | 3.2341 | 0.0092
194.3 | 3.2353 | 0.0096
194.4 | 3.2365 | 0.0095
194.5 | 3.2383 | 0.0094
194.6 | 3.2403 | 0.0093
194.7 | 3.2424 | 0.0094
194.8 | 3.2437 | 0.0092
194.9 | 3.2448 | 0.0092
195 | 3.2466 | 0.0093
195.1 | 3.2488 | 0.0092
195.2 | 3.2506 | 0.0092
195.3 | 3.252 | 0.0092
195.4 | 3.2531 | 0.0091
195.5 | 3.2549 | 0.0089
195.6 | 3.2571 | 0.0089
195.7 | 3.2591 | 0.0088
195.8 | 3.2602 | 0.0091
195.9 | 3.2616 | 0.0091
196 | 3.2633 | 0.0092
196.1 | 3.2653 | 0.009
196.2 | 3.2675 | 0.009
196.3 | 3.2686 | 0.0091
196.4 | 3.2699 | 0.0091
196.5 | 3.2717 | 0.009
196.6 | 3.2737 | 0.009
196.7 | 3.2756 | 0.0093
196.8 | 3.2768 | 0.0092
196.9 | 3.2784 | 0.0091
197 | 3.28 | 0.009
197.1 | 3.2821 | 0.009
197.2 | 3.2838 | 0.0093
197.3 | 3.2853 | 0.009
197.4 | 3.2868 | 0.0088
197.5 | 3.2884 | 0.0093
197.6 | 3.2904 | 0.0092
197.7 | 3.2922 | 0.009
197.8 | 3.2936 | 0.009
197.9 | 3.2952 | 0.0092
198 | 3.2966 | 0.009
198.1 | 3.2986 | 0.0088
198.2 | 3.3003 | 0.0091
198.3 | 3.3017 | 0.009
198.4 | 3.3037 | 0.0086
198.5 | 3.3051 | 0.0086
198.6 | 3.3069 | 0.0087
198.7 | 3.3087 | 0.0089
198.8 | 3.3102 | 0.0086
198.9 | 3.3121 | 0.0086
199 | 3.3135 | 0.0084
199.1 | 3.3152 | 0.0088
199.2 | 3.3169 | 0.0086
199.3 | 3.3187 | 0.0085
199.4 | 3.3205 | 0.0084
199.5 | 3.3218 | 0.0087
199.6 | 3.3235 | 0.0087
199.7 | 3.3252 | 0.0086
199.8 | 3.3269 | 0.0088
199.9 | 3.3289 | 0.0086
200 | 3.3302 | 0.0084
200.1 | 3.3317 | 0.0083
200.2 | 3.3334 | 0.0083
200.3 | 3.3353 | 0.0084
200.4 | 3.3372 | 0.0083
200.5 | 3.3386 | 0.0084
200.6 | 3.3401 | 0.0081
200.7 | 3.3417 | 0.0085
200.8 | 3.3435 | 0.0081
200.9 | 3.3456 | 0.0085
201 | 3.3469 | 0.0084
201.1 | 3.3483 | 0.0085
201.2 | 3.3499 | 0.0084
201.3 | 3.3519 | 0.0084
201.4 | 3.3541 | 0.0084
201.5 | 3.3553 | 0.0085
201.6 | 3.3566 | 0.0085
201.7 | 3.3583 | 0.0081
201.8 | 3.3602 | 0.0083
201.9 | 3.3623 | 0.0084
202 | 3.3638 | 0.0084
202.1 | 3.3649 | 0.0083
202.2 | 3.3667 | 0.008
202.3 | 3.3686 | 0.0083
202.4 | 3.3707 | 0.0082
202.5 | 3.372 | 0.0084
202.6 | 3.3733 | 0.0077
202.7 | 3.3749 | 0.0082
202.8 | 3.3771 | 0.0082
202.9 | 3.3792 | 0.0081
203 | 3.3804 | 0.0083
203.1 | 3.3815 | 0.0079
203.2 | 3.3832 | 0.0081
203.3 | 3.3853 | 0.008
203.4 | 3.3876 | 0.0081
203.5 | 3.3887 | 0.0079
203.6 | 3.3898 | 0.0076
203.7 | 3.3916 | 0.0082
203.8 | 3.3936 | 0.0077
203.9 | 3.3958 | 0.0078
204 | 3.397 | 0.0076
204.1 | 3.3982 | 0.0078
204.2 | 3.3999 | 0.0077
204.3 | 3.4019 | 0.0076
204.4 | 3.4041 | 0.0077
204.5 | 3.4054 | 0.0076
204.6 | 3.4066 | 0.0079
204.7 | 3.4083 | 0.0077
204.8 | 3.4104 | 0.0076
204.9 | 3.4123 | 0.008
205 | 3.4137 | 0.0078
205.1 | 3.415 | 0.0076
205.2 | 3.4166 | 0.0077
205.3 | 3.4187 | 0.0077
205.4 | 3.4206 | 0.0077
205.5 | 3.4219 | 0.0077
205.6 | 3.4234 | 0.0077
205.7 | 3.4251 | 0.0079
205.8 | 3.4269 | 0.0078
205.9 | 3.4289 | 0.0078
206 | 3.4303 | 0.0076
206.1 | 3.4317 | 0.0075
206.2 | 3.4334 | 0.0075
206.3 | 3.4353 | 0.0077
206.4 | 3.4371 | 0.0078
206.5 | 3.4386 | 0.0075
206.6 | 3.4402 | 0.0075
206.7 | 3.4417 | 0.0074
206.8 | 3.4436 | 0.0074
206.9 | 3.4453 | 0.0077
207 | 3.4469 | 0.0075
207.1 | 3.4486 | 0.0076
207.2 | 3.4501 | 0.0073
207.3 | 3.4519 | 0.0074
207.4 | 3.4535 | 0.0073
207.5 | 3.4552 | 0.0075
207.6 | 3.457 | 0.0075
207.7 | 3.4585 | 0.0075
207.8 | 3.4602 | 0.0074
207.9 | 3.4619 | 0.0073
208 | 3.4636 | 0.0073
208.1 | 3.4655 | 0.0072
208.2 | 3.4668 | 0.0075
208.3 | 3.4685 | 0.0074
208.4 | 3.4701 | 0.0073
208.5 | 3.4719 | 0.0075
208.6 | 3.4739 | 0.0074
208.7 | 3.4753 | 0.0073
208.8 | 3.4767 | 0.0073
208.9 | 3.4784 | 0.007
209 | 3.4802 | 0.0069
209.1 | 3.4823 | 0.0073
209.2 | 3.4836 | 0.0071
209.3 | 3.4851 | 0.0074
209.4 | 3.4867 | 0.0071
209.5 | 3.4885 | 0.0074
209.6 | 3.4906 | 0.0074
209.7 | 3.492 | 0.0072
209.8 | 3.4933 | 0.0069
209.9 | 3.495 | 0.0071
210 | 3.4968 | 0.007
210.1 | 3.499 | 0.0074
210.2 | 3.5005 | 0.0071
210.3 | 3.5016 | 0.0072
210.4 | 3.5033 | 0.0072
210.5 | 3.5052 | 0.007
210.6 | 3.5074 | 0.0072
210.7 | 3.5087 | 0.007
210.8 | 3.5099 | 0.0069
210.9 | 3.5116 | 0.007
211 | 3.5136 | 0.0072
211.1 | 3.5157 | 0.0069
211.2 | 3.5172 | 0.007
211.3 | 3.5182 | 0.0067
211.4 | 3.5199 | 0.0068
211.5 | 3.5219 | 0.007
211.6 | 3.5241 | 0.0067
211.7 | 3.5255 | 0.0065
211.8 | 3.5265 | 0.0066
211.9 | 3.5282 | 0.007
212 | 3.5302 | 0.0069
212.1 | 3.5325 | 0.0066
212.2 | 3.5337 | 0.0071
212.3 | 3.5349 | 0.0068
212.4 | 3.5366 | 0.0069
212.5 | 3.5386 | 0.0069
212.6 | 3.5406 | 0.0071
212.7 | 3.5421 | 0.0068
212.8 | 3.5433 | 0.0067
212.9 | 3.5448 | 0.0066
213 | 3.5469 | 0.0066
213.1 | 3.549 | 0.0069
213.2 | 3.5503 | 0.0068
213.3 | 3.5516 | 0.0066
213.4 | 3.5533 | 0.0069
213.5 | 3.5553 | 0.0067
213.6 | 3.5573 | 0.0068
213.7 | 3.5587 | 0.007
213.8 | 3.5601 | 0.0068
213.9 | 3.5617 | 0.0068
214 | 3.5636 | 0.0069
214.1 | 3.5656 | 0.007
214.2 | 3.567 | 0.0069
214.3 | 3.5685 | 0.0069
214.4 | 3.57 | 0.0068
214.5 | 3.5719 | 0.007
214.6 | 3.5738 | 0.0064
214.7 | 3.5753 | 0.0065
214.8 | 3.5768 | 0.0066
214.9 | 3.5784 | 0.0068
215 | 3.5803 | 0.0068
215.1 | 3.5821 | 0.0066
215.2 | 3.5836 | 0.0066
215.3 | 3.5852 | 0.0067
215.4 | 3.5867 | 0.0064
215.5 | 3.5885 | 0.0067
215.6 | 3.5904 | 0.0069
215.7 | 3.5919 | 0.0067
215.8 | 3.5936 | 0.0066
215.9 | 3.5951 | 0.0068
216 | 3.5969 | 0.0065
216.1 | 3.5986 | 0.0067
216.2 | 3.6002 | 0.0063
216.3 | 3.602 | 0.0065
216.4 | 3.6035 | 0.0066
216.5 | 3.6051 | 0.0064
216.6 | 3.6069 | 0.0066
216.7 | 3.6086 | 0.0065
216.8 | 3.6104 | 0.0064
216.9 | 3.612 | 0.0063
217 | 3.6135 | 0.0065
217.1 | 3.6152 | 0.0065
217.2 | 3.6169 | 0.0066
217.3 | 3.6188 | 0.0065
217.4 | 3.6203 | 0.0065
217.5 | 3.6218 | 0.0069
217.6 | 3.6234 | 0.0065
217.7 | 3.6251 | 0.0065
217.8 | 3.6272 | 0.0066
217.9 | 3.6288 | 0.0062
218 | 3.6301 | 0.0065
218.1 | 3.6317 | 0.0064
218.2 | 3.6335 | 0.0063
218.3 | 3.6355 | 0.0066
218.4 | 3.6371 | 0.0062
218.5 | 3.6383 | 0.0063
218.6 | 3.64 | 0.0064
218.7 | 3.6418 | 0.0065
218.8 | 3.6439 | 0.0064
218.9 | 3.6455 | 0.0066
219 | 3.6466 | 0.0064
219.1 | 3.6482 | 0.0063
219.2 | 3.6501 | 0.0064
219.3 | 3.6523 | 0.0066
219.4 | 3.6539 | 0.0064
219.5 | 3.655 | 0.0064
219.6 | 3.6566 | 0.0067
219.7 | 3.6585 | 0.0068
219.8 | 3.6607 | 0.0067
219.9 | 3.6623 | 0.0068
220 | 3.6633 | 0.0064
220.1 | 3.6649 | 0.0064
220.2 | 3.6667 | 0.0064
220.3 | 3.6691 | 0.0062
220.4 | 3.6706 | 0.0061
220.5 | 3.6716 | 0.0065
220.6 | 3.6732 | 0.0063
220.7 | 3.6751 | 0.0063
220.8 | 3.6774 | 0.0064
220.9 | 3.6789 | 0.0062
221 | 3.68 | 0.0062
221.1 | 3.6815 | 0.0064
221.2 | 3.6835 | 0.0062
221.3 | 3.6856 | 0.006
221.4 | 3.6872 | 0.0061
221.5 | 3.6883 | 0.0063
221.6 | 3.6899 | 0.0064
221.7 | 3.6918 | 0.0063
221.8 | 3.6939 | 0.0062
221.9 | 3.6954 | 0.006
222 | 3.6967 | 0.0063
222.1 | 3.6982 | 0.0061
222.2 | 3.7002 | 0.0062
222.3 | 3.7024 | 0.0063
222.4 | 3.7038 | 0.0064
222.5 | 3.7051 | 0.0065
222.6 | 3.7067 | 0.0063
222.7 | 3.7085 | 0.0064
222.8 | 3.7105 | 0.0064
222.9 | 3.7121 | 0.006
223 | 3.7135 | 0.0063
223.1 | 3.715 | 0.0062
223.2 | 3.7169 | 0.0059
223.3 | 3.7188 | 0.0062
223.4 | 3.7203 | 0.0063
223.5 | 3.7218 | 0.0061
223.6 | 3.7235 | 0.0062
223.7 | 3.7251 | 0.0062
223.8 | 3.7271 | 0.006
223.9 | 3.7287 | 0.0059
224 | 3.7302 | 0.0061
224.1 | 3.7318 | 0.0059
224.2 | 3.7335 | 0.006
224.3 | 3.7353 | 0.0061
224.4 | 3.7369 | 0.0058
224.5 | 3.7386 | 0.0059
224.6 | 3.7402 | 0.0062
224.7 | 3.7418 | 0.0059
224.8 | 3.7436 | 0.0059
224.9 | 3.7452 | 0.0059
225 | 3.7469 | 0.0059
225.1 | 3.7487 | 0.0062
225.2 | 3.7502 | 0.006
225.3 | 3.7519 | 0.0059
225.4 | 3.7536 | 0.0059
225.5 | 3.7554 | 0.006
225.6 | 3.7571 | 0.0058
225.7 | 3.7585 | 0.006
225.8 | 3.7601 | 0.006
225.9 | 3.7618 | 0.0059
226 | 3.7637 | 0.0062
226.1 | 3.7655 | 0.006
226.2 | 3.7668 | 0.0061
226.3 | 3.7684 | 0.006
226.4 | 3.7701 | 0.006
226.5 | 3.7721 | 0.0058
226.6 | 3.7739 | 0.0062
226.7 | 3.7751 | 0.006
226.8 | 3.7767 | 0.0058
226.9 | 3.7784 | 0.0059
227 | 3.7805 | 0.0059
227.1 | 3.7822 | 0.0058
227.2 | 3.7833 | 0.0061
227.3 | 3.7849 | 0.0062
227.4 | 3.7867 | 0.006
227.5 | 3.7889 | 0.006
227.6 | 3.7906 | 0.006
227.7 | 3.7917 | 0.0062
227.8 | 3.7932 | 0.0059
227.9 | 3.7951 | 0.0063
228 | 3.7974 | 0.0055
228.1 | 3.799 | 0.0059
228.2 | 3.8 | 0.0062
228.3 | 3.8015 | 0.006
228.4 | 3.8035 | 0.0061
228.5 | 3.8057 | 0.0059
228.6 | 3.8072 | 0.0058
228.7 | 3.8083 | 0.0057
228.8 | 3.8099 | 0.0059
228.9 | 3.8118 | 0.0057
229 | 3.814 | 0.006
229.1 | 3.8156 | 0.0058
229.2 | 3.8167 | 0.0058
229.3 | 3.8181 | 0.0058
229.4 | 3.8201 | 0.0058
229.479 | 3.8219 | 0.0059