## FLAX_2
Time | Displacement | Force
(s) | (mm) | (kN)
0 | 0 | 0.0005
0.1 | 0.0001 | 0.0008
0.2 | 0.0004 | 0.0007
0.3 | 0.0011 | 0.0009
0.4 | 0.0011 | 0.0009
0.5 | 0.0017 | 0.0006
0.6 | 0.0051 | 0.0007
0.7 | 0.0084 | 0.0013
0.8 | 0.009 | 0.0008
0.9 | 0.011 | 0.0008
1 | 0.0131 | 0.0016
1.1 | 0.0147 | 0.0011
1.2 | 0.0161 | 0.0014
1.3 | 0.0177 | 0.0015
1.4 | 0.0194 | 0.0013
1.5 | 0.0214 | 0.0014
1.6 | 0.023 | 0.0016
1.7 | 0.0245 | 0.0015
1.8 | 0.026 | 0.0013
1.9 | 0.0277 | 0.0014
2 | 0.0297 | 0.0015
2.1 | 0.0312 | 0.0012
2.2 | 0.0327 | 0.0016
2.3 | 0.0345 | 0.0016
2.4 | 0.036 | 0.0017
2.5 | 0.0379 | 0.0015
2.6 | 0.0396 | 0.0014
2.7 | 0.0411 | 0.002
2.8 | 0.0429 | 0.0019
2.9 | 0.0444 | 0.0021
3 | 0.0462 | 0.0019
3.1 | 0.0478 | 0.0018
3.2 | 0.0495 | 0.002
3.3 | 0.0514 | 0.0022
3.4 | 0.0528 | 0.0023
3.5 | 0.0545 | 0.0021
3.6 | 0.0561 | 0.0021
3.7 | 0.0579 | 0.0022
3.8 | 0.0597 | 0.0024
3.9 | 0.0611 | 0.0022
4 | 0.0628 | 0.0025
4.1 | 0.0644 | 0.0024
4.2 | 0.0663 | 0.0028
4.3 | 0.0682 | 0.0026
4.4 | 0.0695 | 0.0026
4.5 | 0.071 | 0.0023
4.6 | 0.0727 | 0.0029
4.7 | 0.0746 | 0.0031
4.8 | 0.0766 | 0.0033
4.9 | 0.0778 | 0.0029
5 | 0.0793 | 0.0034
5.1 | 0.081 | 0.0035
5.2 | 0.0829 | 0.0034
5.3 | 0.0849 | 0.0034
5.4 | 0.0861 | 0.0036
5.5 | 0.0875 | 0.0034
5.6 | 0.0893 | 0.0037
5.7 | 0.0913 | 0.0036
5.8 | 0.0933 | 0.0035
5.9 | 0.0945 | 0.0037
6 | 0.0958 | 0.0036
6.1 | 0.0977 | 0.0036
6.2 | 0.0997 | 0.0038
6.3 | 0.1017 | 0.0038
6.4 | 0.1028 | 0.0039
6.5 | 0.1041 | 0.0038
6.6 | 0.1059 | 0.0039
6.7 | 0.1081 | 0.0039
6.8 | 0.11 | 0.004
6.9 | 0.1111 | 0.0043
7 | 0.1125 | 0.004
7.1 | 0.1143 | 0.0038
7.2 | 0.1165 | 0.0044
7.3 | 0.1184 | 0.0045
7.4 | 0.1194 | 0.0044
7.5 | 0.1208 | 0.0044
7.6 | 0.1227 | 0.0045
7.7 | 0.1248 | 0.0046
7.8 | 0.1265 | 0.0043
7.9 | 0.1278 | 0.0046
8 | 0.1291 | 0.005
8.1 | 0.1309 | 0.0048
8.2 | 0.1331 | 0.0048
8.3 | 0.1348 | 0.0048
8.4 | 0.1361 | 0.005
8.5 | 0.1375 | 0.0049
8.6 | 0.1393 | 0.005
8.7 | 0.1414 | 0.0051
8.8 | 0.1433 | 0.0052
8.9 | 0.1444 | 0.005
9 | 0.1459 | 0.0052
9.1 | 0.1476 | 0.0051
9.2 | 0.1498 | 0.0054
9.3 | 0.1515 | 0.0051
9.4 | 0.1528 | 0.0052
9.5 | 0.1543 | 0.0052
9.6 | 0.156 | 0.0052
9.7 | 0.158 | 0.0054
9.8 | 0.1598 | 0.0051
9.9 | 0.1612 | 0.0053
10 | 0.1627 | 0.0054
10.1 | 0.1644 | 0.0053
10.2 | 0.1665 | 0.0053
10.3 | 0.168 | 0.0054
10.4 | 0.1695 | 0.0053
10.5 | 0.1711 | 0.0051
10.6 | 0.1726 | 0.0051
10.7 | 0.1747 | 0.0052
10.8 | 0.1762 | 0.0052
10.9 | 0.1778 | 0.0051
11 | 0.1794 | 0.0052
11.1 | 0.181 | 0.005
11.2 | 0.1829 | 0.0052
11.3 | 0.1846 | 0.0049
11.4 | 0.1861 | 0.0054
11.5 | 0.1879 | 0.0054
11.6 | 0.1894 | 0.0052
11.7 | 0.1913 | 0.0054
11.8 | 0.1929 | 0.0052
11.9 | 0.1945 | 0.0049
12 | 0.1963 | 0.0051
12.1 | 0.1977 | 0.005
12.2 | 0.1995 | 0.0052
12.3 | 0.2011 | 0.0049
12.4 | 0.2029 | 0.0049
12.5 | 0.2047 | 0.005
12.6 | 0.2062 | 0.005
12.7 | 0.2078 | 0.0051
12.8 | 0.2094 | 0.0049
12.9 | 0.2113 | 0.0053
13 | 0.2131 | 0.005
13.1 | 0.2145 | 0.0053
13.2 | 0.2161 | 0.0052
13.3 | 0.2177 | 0.0049
13.4 | 0.2196 | 0.005
13.5 | 0.2215 | 0.0052
13.6 | 0.2228 | 0.0051
13.7 | 0.2243 | 0.0051
13.8 | 0.2259 | 0.0053
13.9 | 0.2279 | 0.0051
14 | 0.2298 | 0.0052
14.1 | 0.2312 | 0.0052
14.2 | 0.2326 | 0.0055
14.3 | 0.2343 | 0.0051
14.4 | 0.2363 | 0.0054
14.5 | 0.2383 | 0.0052
14.6 | 0.2395 | 0.0051
14.7 | 0.2409 | 0.0053
14.8 | 0.2425 | 0.0054
14.9 | 0.2446 | 0.0052
15 | 0.2466 | 0.0051
15.1 | 0.2478 | 0.0049
15.2 | 0.2492 | 0.0051
15.3 | 0.2509 | 0.0051
15.4 | 0.253 | 0.0052
15.5 | 0.255 | 0.0052
15.6 | 0.2563 | 0.0052
15.7 | 0.2575 | 0.0049
15.8 | 0.2593 | 0.0052
15.9 | 0.2614 | 0.0048
16 | 0.2634 | 0.005
16.1 | 0.2645 | 0.0051
16.2 | 0.2658 | 0.0048
16.3 | 0.2675 | 0.0052
16.4 | 0.2697 | 0.0048
16.5 | 0.2717 | 0.0051
16.6 | 0.2728 | 0.0049
16.7 | 0.2741 | 0.005
16.8 | 0.2759 | 0.0049
16.9 | 0.278 | 0.0053
17 | 0.28 | 0.005
17.1 | 0.2812 | 0.0051
17.2 | 0.2825 | 0.0049
17.3 | 0.2842 | 0.0052
17.4 | 0.2864 | 0.005
17.5 | 0.2883 | 0.0052
17.6 | 0.2896 | 0.0052
17.7 | 0.2908 | 0.0052
17.8 | 0.2925 | 0.0051
17.9 | 0.2946 | 0.0054
18 | 0.2965 | 0.0053
18.1 | 0.2979 | 0.0054
18.2 | 0.2993 | 0.0055
18.3 | 0.301 | 0.005
18.4 | 0.303 | 0.0052
18.5 | 0.3048 | 0.0054
18.6 | 0.3062 | 0.0054
18.7 | 0.3077 | 0.0054
18.8 | 0.3094 | 0.0053
18.9 | 0.3114 | 0.0052
19 | 0.3131 | 0.0051
19.1 | 0.3144 | 0.0054
19.2 | 0.3161 | 0.0054
19.3 | 0.3176 | 0.0049
19.4 | 0.3195 | 0.0051
19.5 | 0.3213 | 0.005
19.6 | 0.3229 | 0.005
19.7 | 0.3245 | 0.0054
19.8 | 0.326 | 0.005
19.9 | 0.3279 | 0.0053
20 | 0.3296 | 0.0052
20.1 | 0.3312 | 0.0051
20.2 | 0.3329 | 0.005
20.3 | 0.3344 | 0.0051
20.4 | 0.3362 | 0.0049
20.5 | 0.3378 | 0.005
20.6 | 0.3395 | 0.0053
20.7 | 0.3412 | 0.005
20.8 | 0.3428 | 0.0049
20.9 | 0.3444 | 0.0051
21 | 0.3461 | 0.005
21.1 | 0.3479 | 0.0052
21.2 | 0.3497 | 0.005
21.3 | 0.3512 | 0.0053
21.4 | 0.3528 | 0.0053
21.5 | 0.3545 | 0.005
21.6 | 0.3562 | 0.0048
21.7 | 0.3582 | 0.0052
21.8 | 0.3595 | 0.005
21.9 | 0.361 | 0.005
22 | 0.3627 | 0.0051
22.1 | 0.3644 | 0.0055
22.2 | 0.3665 | 0.0052
22.3 | 0.3678 | 0.005
22.4 | 0.3693 | 0.0053
22.5 | 0.3709 | 0.0051
22.6 | 0.3729 | 0.005
22.7 | 0.3749 | 0.0051
22.8 | 0.3762 | 0.0052
22.9 | 0.3776 | 0.0054
23 | 0.3792 | 0.0051
23.1 | 0.3813 | 0.0054
23.2 | 0.3835 | 0.0052
23.3 | 0.3845 | 0.0053
23.4 | 0.3858 | 0.0055
23.5 | 0.3875 | 0.0053
23.6 | 0.3895 | 0.0052
23.7 | 0.3918 | 0.005
23.8 | 0.3929 | 0.0054
23.9 | 0.3941 | 0.0055
24 | 0.3959 | 0.0054
24.1 | 0.3979 | 0.0057
24.2 | 0.4001 | 0.0057
24.3 | 0.4013 | 0.0056
24.4 | 0.4025 | 0.0055
24.5 | 0.4043 | 0.0056
24.6 | 0.4064 | 0.0059
24.7 | 0.4085 | 0.0057
24.8 | 0.4096 | 0.0057
24.9 | 0.4107 | 0.0057
25 | 0.4125 | 0.0056
25.1 | 0.4145 | 0.0057
25.2 | 0.4168 | 0.0056
25.3 | 0.4179 | 0.0056
25.4 | 0.4191 | 0.0054
25.5 | 0.4209 | 0.0059
25.6 | 0.4229 | 0.0055
25.7 | 0.4251 | 0.0054
25.8 | 0.4263 | 0.0057
25.9 | 0.4275 | 0.0055
26 | 0.4292 | 0.0053
26.1 | 0.4315 | 0.0057
26.2 | 0.4332 | 0.0059
26.3 | 0.4346 | 0.0053
26.4 | 0.4358 | 0.0059
26.5 | 0.4375 | 0.0056
26.6 | 0.4396 | 0.0058
26.7 | 0.4416 | 0.0059
26.8 | 0.4429 | 0.0056
26.9 | 0.4442 | 0.006
27 | 0.4459 | 0.006
27.1 | 0.448 | 0.006
27.2 | 0.4499 | 0.0059
27.3 | 0.4513 | 0.0058
27.4 | 0.4527 | 0.0059
27.5 | 0.4544 | 0.0061
27.6 | 0.4563 | 0.0063
27.7 | 0.458 | 0.0063
27.8 | 0.4595 | 0.0061
27.9 | 0.461 | 0.0062
28 | 0.4626 | 0.0065
28.1 | 0.4646 | 0.0059
28.2 | 0.4664 | 0.006
28.3 | 0.4679 | 0.0059
28.4 | 0.4694 | 0.006
28.5 | 0.4709 | 0.0062
28.6 | 0.473 | 0.0061
28.7 | 0.4746 | 0.006
28.8 | 0.4762 | 0.0057
28.9 | 0.478 | 0.0061
29 | 0.4794 | 0.006
29.1 | 0.4812 | 0.0062
29.2 | 0.4829 | 0.0058
29.3 | 0.4844 | 0.006
29.4 | 0.4863 | 0.0061
29.5 | 0.4877 | 0.0059
29.6 | 0.4895 | 0.0061
29.7 | 0.4912 | 0.0062
29.8 | 0.4929 | 0.0059
29.9 | 0.4948 | 0.0058
30 | 0.4961 | 0.006
30.1 | 0.4978 | 0.0061
30.2 | 0.4994 | 0.0062
30.3 | 0.5013 | 0.0061
30.4 | 0.5033 | 0.0064
30.5 | 0.5045 | 0.0066
30.6 | 0.506 | 0.006
30.7 | 0.5077 | 0.0064
30.8 | 0.5094 | 0.0064
30.9 | 0.5115 | 0.0064
31 | 0.5129 | 0.0064
31.1 | 0.5143 | 0.0065
31.2 | 0.516 | 0.0065
31.3 | 0.5178 | 0.0065
31.4 | 0.5199 | 0.0065
31.5 | 0.5213 | 0.0062
31.6 | 0.5226 | 0.0063
31.7 | 0.5243 | 0.0066
31.8 | 0.5261 | 0.0067
31.9 | 0.5284 | 0.0067
32 | 0.5297 | 0.0066
32.1 | 0.5308 | 0.0066
32.2 | 0.5326 | 0.0068
32.3 | 0.5344 | 0.0068
32.4 | 0.5366 | 0.0068
32.5 | 0.538 | 0.0069
32.6 | 0.5392 | 0.0071
32.7 | 0.5409 | 0.0071
32.8 | 0.5428 | 0.0072
32.9 | 0.545 | 0.0071
33 | 0.5465 | 0.0076
33.1 | 0.5475 | 0.0071
33.2 | 0.5492 | 0.0074
33.3 | 0.5513 | 0.0074
33.4 | 0.5534 | 0.0075
33.5 | 0.5547 | 0.0073
33.6 | 0.5558 | 0.0078
33.7 | 0.5575 | 0.0076
33.8 | 0.5595 | 0.0076
33.9 | 0.5617 | 0.0079
34 | 0.563 | 0.008
34.1 | 0.5642 | 0.008
34.2 | 0.5658 | 0.008
34.3 | 0.5679 | 0.0077
34.4 | 0.57 | 0.0081
34.5 | 0.5714 | 0.008
34.6 | 0.5725 | 0.0081
34.7 | 0.5742 | 0.0084
34.8 | 0.5763 | 0.0082
34.9 | 0.5784 | 0.0082
35 | 0.5796 | 0.0084
35.1 | 0.581 | 0.0085
35.2 | 0.5825 | 0.0085
35.3 | 0.5845 | 0.0085
35.4 | 0.5865 | 0.0087
35.5 | 0.588 | 0.0085
35.6 | 0.5893 | 0.009
35.7 | 0.5908 | 0.009
35.8 | 0.5929 | 0.0088
35.9 | 0.595 | 0.009
36 | 0.5963 | 0.0091
36.1 | 0.5978 | 0.0093
36.2 | 0.5993 | 0.0091
36.3 | 0.6012 | 0.0094
36.4 | 0.6032 | 0.0094
36.5 | 0.6046 | 0.0097
36.6 | 0.6061 | 0.0095
36.7 | 0.6076 | 0.0097
36.8 | 0.6095 | 0.0096
36.9 | 0.6113 | 0.0104
37 | 0.6129 | 0.0102
37.1 | 0.6145 | 0.01
37.2 | 0.616 | 0.0104
37.3 | 0.6178 | 0.0102
37.4 | 0.6196 | 0.0102
37.5 | 0.6212 | 0.0101
37.6 | 0.6229 | 0.0104
37.7 | 0.6245 | 0.01
37.8 | 0.6261 | 0.0105
37.9 | 0.6279 | 0.0108
38 | 0.6294 | 0.0108
38.1 | 0.6312 | 0.0108
38.2 | 0.6328 | 0.0103
38.3 | 0.6344 | 0.011
38.4 | 0.6361 | 0.0108
38.5 | 0.6378 | 0.011
38.6 | 0.6397 | 0.0112
38.7 | 0.6413 | 0.011
38.8 | 0.6428 | 0.0109
38.9 | 0.6445 | 0.0112
39 | 0.6461 | 0.011
39.1 | 0.6481 | 0.0113
39.2 | 0.6497 | 0.0113
39.3 | 0.651 | 0.0115
39.4 | 0.6527 | 0.0114
39.5 | 0.6544 | 0.0115
39.6 | 0.6563 | 0.0116
39.7 | 0.6581 | 0.0113
39.8 | 0.6593 | 0.0114
39.9 | 0.6609 | 0.0119
40 | 0.6627 | 0.0117
40.1 | 0.6649 | 0.0117
40.2 | 0.6664 | 0.0121
40.3 | 0.6676 | 0.0121
40.4 | 0.6693 | 0.0121
40.5 | 0.6711 | 0.0119
40.6 | 0.6733 | 0.0121
40.7 | 0.6748 | 0.0122
40.8 | 0.6759 | 0.0122
40.9 | 0.6775 | 0.0123
41 | 0.6794 | 0.0126
41.1 | 0.6816 | 0.0127
41.2 | 0.6831 | 0.0127
41.3 | 0.6842 | 0.0129
41.4 | 0.6859 | 0.0129
41.5 | 0.6878 | 0.0133
41.6 | 0.69 | 0.0133
41.7 | 0.6915 | 0.0134
41.8 | 0.6925 | 0.0134
41.9 | 0.6942 | 0.0135
42 | 0.6962 | 0.0133
42.1 | 0.6984 | 0.0135
42.2 | 0.6997 | 0.0136
42.3 | 0.7009 | 0.0136
42.4 | 0.7025 | 0.0136
42.5 | 0.7044 | 0.0133
42.6 | 0.7066 | 0.0136
42.7 | 0.7081 | 0.0138
42.8 | 0.7092 | 0.0137
42.9 | 0.7108 | 0.014
43 | 0.7128 | 0.014
43.1 | 0.7149 | 0.0145
43.2 | 0.7163 | 0.0141
43.3 | 0.7176 | 0.0141
43.4 | 0.7192 | 0.0141
43.5 | 0.7212 | 0.0143
43.6 | 0.7233 | 0.0143
43.7 | 0.7246 | 0.0141
43.8 | 0.726 | 0.0145
43.9 | 0.7275 | 0.0146
44 | 0.7294 | 0.0147
44.1 | 0.7316 | 0.0149
44.2 | 0.7329 | 0.0148
44.3 | 0.7344 | 0.0146
44.4 | 0.7359 | 0.0147
44.5 | 0.7378 | 0.0149
44.6 | 0.74 | 0.0148
44.7 | 0.7413 | 0.0151
44.8 | 0.7428 | 0.0151
44.9 | 0.7444 | 0.015
45 | 0.7462 | 0.0152
45.1 | 0.7482 | 0.0153
45.2 | 0.7495 | 0.0154
45.3 | 0.7511 | 0.0154
45.4 | 0.7526 | 0.0154
45.5 | 0.7545 | 0.0156
45.6 | 0.7563 | 0.0153
45.7 | 0.7579 | 0.0158
45.8 | 0.7595 | 0.0156
45.9 | 0.761 | 0.0159
46 | 0.7628 | 0.016
46.1 | 0.7647 | 0.0164
46.2 | 0.7661 | 0.0159
46.3 | 0.7679 | 0.0161
46.4 | 0.7696 | 0.0157
46.5 | 0.7711 | 0.0162
46.6 | 0.7729 | 0.0164
46.7 | 0.7745 | 0.0162
46.8 | 0.7762 | 0.0163
46.9 | 0.7778 | 0.0162
47 | 0.7794 | 0.0164
47.1 | 0.7811 | 0.0168
47.2 | 0.7828 | 0.0167
47.3 | 0.7847 | 0.0168
47.4 | 0.7862 | 0.0168
47.5 | 0.7878 | 0.0166
47.6 | 0.7895 | 0.017
47.7 | 0.7912 | 0.0168
47.8 | 0.7931 | 0.017
47.9 | 0.7947 | 0.0172
48 | 0.796 | 0.0172
48.1 | 0.7977 | 0.017
48.2 | 0.7994 | 0.0172
48.3 | 0.8014 | 0.0173
48.4 | 0.803 | 0.0173
48.5 | 0.8043 | 0.0176
48.6 | 0.806 | 0.0176
48.7 | 0.8077 | 0.0177
48.8 | 0.8098 | 0.0174
48.9 | 0.8114 | 0.0176
49 | 0.8126 | 0.0171
49.1 | 0.8143 | 0.0178
49.2 | 0.816 | 0.0177
49.3 | 0.8183 | 0.0179
49.4 | 0.8198 | 0.0178
49.5 | 0.8209 | 0.018
49.6 | 0.8225 | 0.0181
49.7 | 0.8243 | 0.018
49.8 | 0.8265 | 0.0181
49.9 | 0.8282 | 0.0185
50 | 0.8293 | 0.018
50.1 | 0.8309 | 0.0186
50.2 | 0.8327 | 0.0182
50.3 | 0.835 | 0.0186
50.4 | 0.8366 | 0.0185
50.5 | 0.8376 | 0.0186
50.6 | 0.8392 | 0.019
50.7 | 0.8412 | 0.0188
50.8 | 0.8433 | 0.0188
50.9 | 0.8449 | 0.019
51 | 0.846 | 0.019
51.1 | 0.8475 | 0.0191
51.2 | 0.8494 | 0.0192
51.3 | 0.8516 | 0.0191
51.4 | 0.8531 | 0.019
51.5 | 0.8542 | 0.019
51.6 | 0.8558 | 0.0194
51.7 | 0.8577 | 0.0192
51.8 | 0.86 | 0.0192
51.9 | 0.8614 | 0.0197
52 | 0.8627 | 0.0194
52.1 | 0.8642 | 0.0198
52.2 | 0.8661 | 0.0201
52.3 | 0.8682 | 0.0199
52.4 | 0.8698 | 0.02
52.5 | 0.871 | 0.0198
52.6 | 0.8725 | 0.0201
52.7 | 0.8744 | 0.0202
52.8 | 0.8765 | 0.0202
52.9 | 0.878 | 0.0202
53 | 0.8794 | 0.0201
53.1 | 0.8809 | 0.0203
53.2 | 0.8828 | 0.0201
53.3 | 0.8849 | 0.0203
53.4 | 0.8864 | 0.0203
53.5 | 0.8878 | 0.0202
53.6 | 0.8893 | 0.0205
53.7 | 0.8911 | 0.0206
53.8 | 0.8931 | 0.0206
53.9 | 0.8946 | 0.0206
54 | 0.8961 | 0.0209
54.1 | 0.8976 | 0.0208
54.2 | 0.8994 | 0.0207
54.3 | 0.9014 | 0.0206
54.4 | 0.9029 | 0.0211
54.5 | 0.9045 | 0.0209
54.6 | 0.906 | 0.0209
54.7 | 0.9078 | 0.0213
54.8 | 0.9096 | 0.0211
54.9 | 0.9112 | 0.0209
55 | 0.9129 | 0.0213
55.1 | 0.9144 | 0.0214
55.2 | 0.916 | 0.0213
55.3 | 0.9178 | 0.0215
55.4 | 0.9194 | 0.0215
55.5 | 0.9212 | 0.0218
55.6 | 0.9229 | 0.0216
55.7 | 0.9244 | 0.0217
55.8 | 0.9261 | 0.022
55.9 | 0.9278 | 0.0221
56 | 0.9297 | 0.0219
56.1 | 0.9313 | 0.0223
56.2 | 0.9328 | 0.0221
56.3 | 0.9345 | 0.0221
56.4 | 0.9361 | 0.0221
56.5 | 0.9382 | 0.022
56.6 | 0.9397 | 0.0222
56.7 | 0.941 | 0.0224
56.8 | 0.9427 | 0.0223
56.9 | 0.9444 | 0.0225
57 | 0.9464 | 0.0227
57.1 | 0.948 | 0.0228
57.2 | 0.9493 | 0.0223
57.3 | 0.9509 | 0.0226
57.4 | 0.9528 | 0.0229
57.5 | 0.9548 | 0.0228
57.6 | 0.9565 | 0.0226
57.7 | 0.9576 | 0.0231
57.8 | 0.9593 | 0.0232
57.9 | 0.961 | 0.023
58 | 0.9632 | 0.0231
58.1 | 0.9648 | 0.0233
58.2 | 0.9659 | 0.0235
58.3 | 0.9676 | 0.0232
58.4 | 0.9693 | 0.0236
58.5 | 0.9715 | 0.0235
58.6 | 0.9733 | 0.0235
58.7 | 0.9742 | 0.0235
58.8 | 0.9759 | 0.0239
58.9 | 0.9777 | 0.0238
59 | 0.98 | 0.0238
59.1 | 0.9816 | 0.0239
59.2 | 0.9826 | 0.0239
59.3 | 0.9842 | 0.0238
59.4 | 0.986 | 0.024
59.5 | 0.9883 | 0.024
59.6 | 0.9899 | 0.024
59.7 | 0.9909 | 0.024
59.8 | 0.9924 | 0.0242
59.9 | 0.9944 | 0.0241
60 | 0.9966 | 0.0245
60.1 | 0.9983 | 0.0246
60.2 | 0.9993 | 0.0245
60.3 | 1.0008 | 0.0242
60.4 | 1.0027 | 0.0245
60.5 | 1.0049 | 0.0248
60.6 | 1.0066 | 0.0249
60.7 | 1.0076 | 0.0248
60.8 | 1.0091 | 0.025
60.9 | 1.011 | 0.025
61 | 1.0131 | 0.0252
61.1 | 1.0148 | 0.0248
61.2 | 1.016 | 0.0251
61.3 | 1.0175 | 0.0252
61.4 | 1.0194 | 0.0251
61.5 | 1.0216 | 0.0253
61.6 | 1.0231 | 0.0253
61.7 | 1.0244 | 0.0255
61.8 | 1.0259 | 0.0256
61.9 | 1.0278 | 0.0254
62 | 1.0299 | 0.0256
62.1 | 1.0314 | 0.0257
62.2 | 1.0328 | 0.0259
62.3 | 1.0342 | 0.0257
62.4 | 1.0361 | 0.0259
62.5 | 1.0381 | 0.026
62.6 | 1.0397 | 0.026
62.7 | 1.0412 | 0.0261
62.8 | 1.0426 | 0.026
62.9 | 1.0444 | 0.0262
63 | 1.0464 | 0.0264
63.1 | 1.0479 | 0.0264
63.2 | 1.0496 | 0.0265
63.3 | 1.051 | 0.0264
63.4 | 1.0528 | 0.0267
63.5 | 1.0547 | 0.0263
63.6 | 1.0562 | 0.0267
63.7 | 1.0579 | 0.0268
63.8 | 1.0594 | 0.0269
63.9 | 1.061 | 0.0266
64 | 1.0629 | 0.0269
64.1 | 1.0645 | 0.0274
64.2 | 1.0663 | 0.027
64.3 | 1.0679 | 0.0273
64.4 | 1.0694 | 0.0271
64.5 | 1.0712 | 0.0274
64.6 | 1.0728 | 0.0273
64.7 | 1.0748 | 0.0273
64.8 | 1.0764 | 0.0275
64.9 | 1.0777 | 0.0277
65 | 1.0795 | 0.0279
65.1 | 1.0811 | 0.0276
65.2 | 1.083 | 0.0277
65.3 | 1.0847 | 0.0279
65.4 | 1.086 | 0.0277
65.5 | 1.0877 | 0.0281
65.6 | 1.0894 | 0.0281
65.7 | 1.0914 | 0.0279
65.8 | 1.0932 | 0.028
65.9 | 1.0943 | 0.028
66 | 1.0959 | 0.0279
66.1 | 1.0977 | 0.0282
66.2 | 1.0997 | 0.0284
66.3 | 1.1015 | 0.0285
66.4 | 1.1027 | 0.0287
66.5 | 1.1042 | 0.0287
66.6 | 1.106 | 0.0285
66.7 | 1.108 | 0.0289
66.8 | 1.11 | 0.0289
66.9 | 1.111 | 0.0294
67 | 1.1125 | 0.029
67.1 | 1.1143 | 0.0292
67.2 | 1.1164 | 0.029
67.3 | 1.1183 | 0.0293
67.4 | 1.1194 | 0.0294
67.5 | 1.1208 | 0.0293
67.6 | 1.1227 | 0.0292
67.7 | 1.1249 | 0.0297
67.8 | 1.1268 | 0.0298
67.9 | 1.1277 | 0.0296
68 | 1.1292 | 0.0297
68.1 | 1.1309 | 0.0296
68.2 | 1.1331 | 0.0302
68.3 | 1.135 | 0.0301
68.4 | 1.136 | 0.0299
68.5 | 1.1374 | 0.03
68.6 | 1.1393 | 0.0301
68.7 | 1.1414 | 0.0302
68.8 | 1.1433 | 0.0303
68.9 | 1.1444 | 0.0301
69 | 1.1458 | 0.0301
69.1 | 1.1476 | 0.0306
69.2 | 1.1499 | 0.0304
69.3 | 1.1516 | 0.0304
69.4 | 1.1528 | 0.0306
69.5 | 1.1541 | 0.0305
69.6 | 1.1558 | 0.0306
69.7 | 1.1581 | 0.0307
69.8 | 1.1598 | 0.0306
69.9 | 1.1611 | 0.0309
70 | 1.1625 | 0.0307
70.1 | 1.1643 | 0.0308
70.2 | 1.1664 | 0.0307
70.3 | 1.1682 | 0.0308
70.4 | 1.1695 | 0.0311
70.5 | 1.171 | 0.0314
70.6 | 1.1727 | 0.031
70.7 | 1.1748 | 0.0315
70.8 | 1.1765 | 0.0313
70.9 | 1.1778 | 0.0315
71 | 1.1794 | 0.0315
71.1 | 1.181 | 0.0315
71.2 | 1.183 | 0.032
71.3 | 1.1847 | 0.0318
71.4 | 1.1861 | 0.0316
71.5 | 1.1877 | 0.0319
71.6 | 1.1894 | 0.0321
71.7 | 1.1913 | 0.0317
71.8 | 1.193 | 0.032
71.9 | 1.1945 | 0.032
72 | 1.1961 | 0.032
72.1 | 1.1977 | 0.0321
72.2 | 1.1997 | 0.0321
72.3 | 1.2012 | 0.0323
72.4 | 1.2028 | 0.0324
72.5 | 1.2046 | 0.0325
72.6 | 1.206 | 0.0324
72.7 | 1.2078 | 0.0326
72.8 | 1.2095 | 0.0323
72.9 | 1.2112 | 0.0325
73 | 1.213 | 0.0332
73.1 | 1.2144 | 0.0326
73.2 | 1.2161 | 0.0328
73.3 | 1.2178 | 0.0329
73.4 | 1.2196 | 0.0328
73.5 | 1.2214 | 0.0329
73.6 | 1.2228 | 0.033
73.7 | 1.2245 | 0.0333
73.8 | 1.2261 | 0.0329
73.9 | 1.2279 | 0.033
74 | 1.2298 | 0.033
74.1 | 1.2311 | 0.0332
74.2 | 1.2326 | 0.0332
74.3 | 1.2344 | 0.0331
74.4 | 1.2363 | 0.0335
74.5 | 1.2382 | 0.0332
74.6 | 1.2395 | 0.0334
74.7 | 1.2409 | 0.0334
74.8 | 1.2426 | 0.0336
74.9 | 1.2446 | 0.0334
75 | 1.2466 | 0.0337
75.1 | 1.2478 | 0.0337
75.2 | 1.2492 | 0.0338
75.3 | 1.2509 | 0.0342
75.4 | 1.253 | 0.0338
75.5 | 1.2549 | 0.034
75.6 | 1.2561 | 0.0339
75.7 | 1.2575 | 0.0341
75.8 | 1.2593 | 0.0343
75.9 | 1.2614 | 0.0342
76 | 1.2633 | 0.0343
76.1 | 1.2645 | 0.0343
76.2 | 1.2658 | 0.0345
76.3 | 1.2676 | 0.0344
76.4 | 1.2698 | 0.0347
76.5 | 1.2718 | 0.0345
76.6 | 1.2728 | 0.0345
76.7 | 1.2741 | 0.0346
76.8 | 1.276 | 0.0345
76.9 | 1.278 | 0.0348
77 | 1.28 | 0.0344
77.1 | 1.2811 | 0.0348
77.2 | 1.2824 | 0.0344
77.3 | 1.2843 | 0.0348
77.4 | 1.2864 | 0.0348
77.5 | 1.2883 | 0.0355
77.6 | 1.2894 | 0.0351
77.7 | 1.2908 | 0.0352
77.8 | 1.2926 | 0.0351
77.9 | 1.2948 | 0.0353
78 | 1.2967 | 0.0355
78.1 | 1.2977 | 0.0354
78.2 | 1.2991 | 0.0356
78.3 | 1.3009 | 0.0351
78.4 | 1.3031 | 0.0357
78.5 | 1.3048 | 0.036
78.6 | 1.3061 | 0.0355
78.7 | 1.3075 | 0.0357
78.8 | 1.3092 | 0.0361
78.9 | 1.3114 | 0.036
79 | 1.3132 | 0.0364
79.1 | 1.3145 | 0.0363
79.2 | 1.3159 | 0.0362
79.3 | 1.3177 | 0.0362
79.4 | 1.3199 | 0.0365
79.5 | 1.3215 | 0.0366
79.6 | 1.3228 | 0.0364
79.7 | 1.3244 | 0.0367
79.8 | 1.326 | 0.0369
79.9 | 1.328 | 0.0367
80 | 1.3297 | 0.0366
80.1 | 1.3311 | 0.0367
80.2 | 1.3327 | 0.0368
80.3 | 1.3343 | 0.0366
80.4 | 1.3363 | 0.037
80.5 | 1.338 | 0.037
80.6 | 1.3394 | 0.0367
80.7 | 1.3412 | 0.0369
80.8 | 1.3427 | 0.0374
80.9 | 1.3447 | 0.0374
81 | 1.3462 | 0.037
81.1 | 1.3478 | 0.0373
81.2 | 1.3495 | 0.0372
81.3 | 1.351 | 0.0372
81.4 | 1.3529 | 0.0374
81.5 | 1.3545 | 0.0373
81.6 | 1.3562 | 0.0375
81.7 | 1.358 | 0.0374
81.8 | 1.3594 | 0.0375
81.9 | 1.3612 | 0.038
82 | 1.3628 | 0.0377
82.1 | 1.3646 | 0.0376
82.2 | 1.3665 | 0.0379
82.3 | 1.3678 | 0.0381
82.4 | 1.3695 | 0.0381
82.5 | 1.3711 | 0.0381
82.6 | 1.3729 | 0.0383
82.7 | 1.3748 | 0.0384
82.8 | 1.3761 | 0.0383
82.9 | 1.3777 | 0.0383
83 | 1.3794 | 0.0386
83.1 | 1.3812 | 0.0387
83.2 | 1.3832 | 0.0384
83.3 | 1.3845 | 0.0388
83.4 | 1.3859 | 0.0391
83.5 | 1.3877 | 0.0388
83.6 | 1.3896 | 0.039
83.7 | 1.3916 | 0.0391
83.8 | 1.3929 | 0.0391
83.9 | 1.3942 | 0.0389
84 | 1.3959 | 0.0391
84.1 | 1.3979 | 0.0393
84.2 | 1.3999 | 0.0392
84.3 | 1.4011 | 0.0392
84.4 | 1.4025 | 0.0395
84.5 | 1.4042 | 0.0393
84.6 | 1.4063 | 0.0395
84.7 | 1.4083 | 0.0395
84.8 | 1.4096 | 0.0395
84.9 | 1.4108 | 0.0396
85 | 1.4127 | 0.0397
85.1 | 1.4148 | 0.0399
85.2 | 1.4167 | 0.0397
85.3 | 1.4179 | 0.0399
85.4 | 1.4191 | 0.0398
85.5 | 1.4209 | 0.0399
85.6 | 1.423 | 0.0399
85.7 | 1.425 | 0.0403
85.8 | 1.4263 | 0.0405
85.9 | 1.4274 | 0.0402
86 | 1.4292 | 0.0403
86.1 | 1.4313 | 0.0405
86.2 | 1.4334 | 0.0402
86.3 | 1.4346 | 0.0408
86.4 | 1.4358 | 0.0408
86.5 | 1.4376 | 0.0406
86.6 | 1.4397 | 0.0407
86.7 | 1.4416 | 0.0409
86.8 | 1.4428 | 0.0411
86.9 | 1.4442 | 0.0411
87 | 1.4459 | 0.041
87.1 | 1.448 | 0.0414
87.2 | 1.4499 | 0.041
87.3 | 1.4512 | 0.0413
87.4 | 1.4525 | 0.0414
87.5 | 1.4542 | 0.0416
87.6 | 1.4564 | 0.0413
87.7 | 1.4582 | 0.0416
87.8 | 1.4595 | 0.0417
87.9 | 1.461 | 0.0419
88 | 1.4627 | 0.0416
88.1 | 1.4648 | 0.0421
88.2 | 1.4665 | 0.042
88.3 | 1.4678 | 0.042
88.4 | 1.4694 | 0.0415
88.5 | 1.4709 | 0.0421
88.6 | 1.473 | 0.0423
88.7 | 1.4748 | 0.0425
88.8 | 1.4761 | 0.0422
88.9 | 1.4778 | 0.0424
89 | 1.4793 | 0.0425
89.1 | 1.4813 | 0.0425
89.2 | 1.483 | 0.0422
89.3 | 1.4845 | 0.0427
89.4 | 1.4862 | 0.0426
89.5 | 1.4877 | 0.0427
89.6 | 1.4895 | 0.0426
89.7 | 1.4912 | 0.0428
89.8 | 1.4928 | 0.043
89.9 | 1.4945 | 0.0429
90 | 1.496 | 0.0428
90.1 | 1.4978 | 0.0434
90.2 | 1.4996 | 0.0436
90.3 | 1.5011 | 0.0431
90.4 | 1.503 | 0.0432
90.5 | 1.5045 | 0.0434
90.6 | 1.5061 | 0.0438
90.7 | 1.5078 | 0.0435
90.8 | 1.5096 | 0.0438
90.9 | 1.5115 | 0.0438
91 | 1.5128 | 0.0439
91.1 | 1.5144 | 0.0439
91.2 | 1.5161 | 0.0439
91.3 | 1.5179 | 0.044
91.4 | 1.5198 | 0.0441
91.5 | 1.5211 | 0.0444
91.6 | 1.5227 | 0.0442
91.7 | 1.5243 | 0.0446
91.8 | 1.5263 | 0.0444
91.9 | 1.5282 | 0.0444
92 | 1.5295 | 0.0445
92.1 | 1.531 | 0.0444
92.2 | 1.5327 | 0.0446
92.3 | 1.5345 | 0.0445
92.4 | 1.5366 | 0.0449
92.5 | 1.5378 | 0.0449
92.6 | 1.5392 | 0.045
92.7 | 1.541 | 0.0451
92.8 | 1.5429 | 0.0445
92.9 | 1.5449 | 0.0451
93 | 1.5462 | 0.045
93.1 | 1.5475 | 0.0452
93.2 | 1.5493 | 0.0452
93.3 | 1.5513 | 0.0453
93.4 | 1.5533 | 0.045
93.5 | 1.5546 | 0.0454
93.6 | 1.5558 | 0.0453
93.7 | 1.5576 | 0.0459
93.8 | 1.5597 | 0.046
93.9 | 1.5617 | 0.0458
94 | 1.5629 | 0.0458
94.1 | 1.5641 | 0.0458
94.2 | 1.5659 | 0.0458
94.3 | 1.568 | 0.0462
94.4 | 1.5701 | 0.0465
94.5 | 1.5712 | 0.0466
94.6 | 1.5724 | 0.0463
94.7 | 1.5742 | 0.0465
94.8 | 1.5763 | 0.0464
94.9 | 1.5785 | 0.0469
95 | 1.5795 | 0.047
95.1 | 1.5808 | 0.0466
95.2 | 1.5826 | 0.0469
95.3 | 1.5846 | 0.0468
95.4 | 1.5867 | 0.047
95.5 | 1.5879 | 0.0473
95.6 | 1.5891 | 0.0472
95.7 | 1.5909 | 0.0471
95.8 | 1.593 | 0.0472
95.9 | 1.5949 | 0.0473
96 | 1.5962 | 0.0474
96.1 | 1.5975 | 0.0475
96.2 | 1.5992 | 0.0474
96.3 | 1.6014 | 0.0478
96.4 | 1.6033 | 0.0473
96.5 | 1.6046 | 0.0474
96.6 | 1.6059 | 0.0477
96.7 | 1.6076 | 0.0474
96.8 | 1.6097 | 0.0479
96.9 | 1.6116 | 0.0478
97 | 1.6128 | 0.0477
97.1 | 1.6143 | 0.0479
97.2 | 1.6159 | 0.048
97.3 | 1.618 | 0.0479
97.4 | 1.6198 | 0.0482
97.5 | 1.6212 | 0.0483
97.6 | 1.6228 | 0.0482
97.7 | 1.6243 | 0.0484
97.8 | 1.6263 | 0.0484
97.9 | 1.6281 | 0.0485
98 | 1.6295 | 0.0486
98.1 | 1.6312 | 0.0491
98.2 | 1.6326 | 0.0489
98.3 | 1.6346 | 0.049
98.4 | 1.6363 | 0.0488
98.5 | 1.6378 | 0.0491
98.6 | 1.6396 | 0.0494
98.7 | 1.6411 | 0.0493
98.8 | 1.6428 | 0.0493
98.9 | 1.6445 | 0.0494
99 | 1.6461 | 0.0497
99.1 | 1.6481 | 0.0499
99.2 | 1.6494 | 0.0498
99.3 | 1.6512 | 0.0496
99.4 | 1.6529 | 0.0499
99.5 | 1.6545 | 0.0499
99.6 | 1.6564 | 0.05
99.7 | 1.6578 | 0.05
99.8 | 1.6594 | 0.0501
99.9 | 1.6611 | 0.0502
100 | 1.6629 | 0.05
100.1 | 1.6649 | 0.0503
100.2 | 1.6662 | 0.0503
100.3 | 1.6677 | 0.0503
100.4 | 1.6694 | 0.0505
100.5 | 1.6711 | 0.0503
100.6 | 1.6733 | 0.0502
100.7 | 1.6746 | 0.0504
100.8 | 1.676 | 0.0508
100.9 | 1.6777 | 0.0504
101 | 1.6794 | 0.0507
101.1 | 1.6816 | 0.0507
101.2 | 1.6829 | 0.0505
101.3 | 1.6842 | 0.0509
101.4 | 1.6859 | 0.0512
101.5 | 1.6878 | 0.0512
101.6 | 1.69 | 0.0509
101.7 | 1.6913 | 0.0511
101.8 | 1.6925 | 0.0511
101.9 | 1.6942 | 0.0512
102 | 1.6962 | 0.0511
102.1 | 1.6984 | 0.0511
102.2 | 1.6996 | 0.0514
102.3 | 1.7009 | 0.0518
102.4 | 1.7026 | 0.0516
102.5 | 1.7045 | 0.0519
102.6 | 1.7067 | 0.0522
102.7 | 1.708 | 0.0521
102.8 | 1.7092 | 0.052
102.9 | 1.7108 | 0.0522
103 | 1.7129 | 0.0524
103.1 | 1.715 | 0.0522
103.2 | 1.7163 | 0.0524
103.3 | 1.7175 | 0.0525
103.4 | 1.7192 | 0.0524
103.5 | 1.7212 | 0.0526
103.6 | 1.7234 | 0.0531
103.7 | 1.7247 | 0.0527
103.8 | 1.7258 | 0.0526
103.9 | 1.7275 | 0.0528
104 | 1.7295 | 0.0532
104.1 | 1.7317 | 0.0531
104.2 | 1.733 | 0.053
104.3 | 1.7342 | 0.0533
104.4 | 1.7358 | 0.053
104.5 | 1.7378 | 0.0534
104.6 | 1.74 | 0.0531
104.7 | 1.7413 | 0.0532
104.8 | 1.7426 | 0.0533
104.9 | 1.7442 | 0.053
105 | 1.7462 | 0.0533
105.1 | 1.7483 | 0.0535
105.2 | 1.7497 | 0.0536
105.3 | 1.751 | 0.0535
105.4 | 1.7525 | 0.0537
105.5 | 1.7546 | 0.0538
105.6 | 1.7565 | 0.0538
105.7 | 1.7579 | 0.0543
105.8 | 1.7594 | 0.0541
105.9 | 1.761 | 0.0539
106 | 1.7629 | 0.0544
106.1 | 1.7648 | 0.0543
106.2 | 1.7662 | 0.0539
106.3 | 1.7678 | 0.0544
106.4 | 1.7693 | 0.0545
106.5 | 1.7712 | 0.0548
106.6 | 1.7731 | 0.0548
106.7 | 1.7745 | 0.0549
106.8 | 1.7762 | 0.0547
106.9 | 1.7777 | 0.0551
107 | 1.7795 | 0.055
107.1 | 1.7812 | 0.055
107.2 | 1.7829 | 0.0551
107.3 | 1.7845 | 0.0552
107.4 | 1.7861 | 0.0552
107.5 | 1.7878 | 0.0549
107.6 | 1.7895 | 0.0551
107.7 | 1.7912 | 0.0555
107.8 | 1.793 | 0.0558
107.9 | 1.7945 | 0.0558
108 | 1.7961 | 0.0555
108.1 | 1.7979 | 0.0557
108.2 | 1.7995 | 0.0555
108.3 | 1.8014 | 0.0555
108.4 | 1.8029 | 0.0556
108.5 | 1.8044 | 0.0556
108.6 | 1.8061 | 0.0557
108.7 | 1.8078 | 0.0561
108.8 | 1.8098 | 0.0562
108.9 | 1.8113 | 0.0559
109 | 1.8127 | 0.0563
109.1 | 1.8144 | 0.0558
109.2 | 1.8161 | 0.0563
109.3 | 1.8182 | 0.0564
109.4 | 1.8197 | 0.0564
109.5 | 1.821 | 0.0564
109.6 | 1.8227 | 0.0562
109.7 | 1.8244 | 0.0567
109.8 | 1.8265 | 0.0565
109.9 | 1.8281 | 0.0567
110 | 1.8292 | 0.0568
110.1 | 1.8309 | 0.0568
110.2 | 1.8327 | 0.0564
110.3 | 1.8349 | 0.057
110.4 | 1.8364 | 0.0569
110.5 | 1.8376 | 0.0571
110.6 | 1.8393 | 0.057
110.7 | 1.8411 | 0.0569
110.8 | 1.8433 | 0.0571
110.9 | 1.8448 | 0.0572
111 | 1.8459 | 0.0568
111.1 | 1.8475 | 0.0569
111.2 | 1.8495 | 0.0572
111.3 | 1.8516 | 0.0573
111.4 | 1.8531 | 0.0574
111.5 | 1.8542 | 0.0576
111.6 | 1.8558 | 0.0573
111.7 | 1.8578 | 0.0573
111.8 | 1.8601 | 0.0576
111.9 | 1.8614 | 0.0574
112 | 1.8625 | 0.0579
112.1 | 1.8641 | 0.0581
112.2 | 1.8661 | 0.0578
112.3 | 1.8684 | 0.0579
112.4 | 1.8698 | 0.0579
112.5 | 1.8708 | 0.0579
112.6 | 1.8725 | 0.0582
112.7 | 1.8745 | 0.0583
112.8 | 1.8765 | 0.0583
112.9 | 1.8781 | 0.0581
113 | 1.8792 | 0.0586
113.1 | 1.8808 | 0.0584
113.2 | 1.8828 | 0.0586
113.3 | 1.8849 | 0.0587
113.4 | 1.8863 | 0.0588
113.5 | 1.8877 | 0.0591
113.6 | 1.8892 | 0.0591
113.7 | 1.8912 | 0.059
113.8 | 1.8933 | 0.0591
113.9 | 1.8947 | 0.0592
114 | 1.896 | 0.059
114.1 | 1.8976 | 0.0595
114.2 | 1.8996 | 0.0593
114.3 | 1.9015 | 0.0595
114.4 | 1.9029 | 0.0594
114.5 | 1.9045 | 0.0596
114.6 | 1.9059 | 0.0592
114.7 | 1.9079 | 0.0597
114.8 | 1.9097 | 0.0596
114.9 | 1.9112 | 0.0597
115 | 1.9128 | 0.0596
115.1 | 1.9143 | 0.0597
115.2 | 1.9162 | 0.06
115.3 | 1.9181 | 0.06
115.4 | 1.9195 | 0.0598
115.5 | 1.9211 | 0.0598
115.6 | 1.9227 | 0.0599
115.7 | 1.9245 | 0.0599
115.8 | 1.9263 | 0.0597
115.9 | 1.9278 | 0.0598
116 | 1.9295 | 0.0599
116.1 | 1.9311 | 0.0601
116.2 | 1.9328 | 0.0601
116.3 | 1.9346 | 0.06
116.4 | 1.9361 | 0.0603
116.5 | 1.938 | 0.0604
116.6 | 1.9395 | 0.0603
116.7 | 1.9411 | 0.0605
116.8 | 1.9429 | 0.0607
116.9 | 1.9444 | 0.0604
117 | 1.9463 | 0.0609
117.1 | 1.948 | 0.0609
117.2 | 1.9494 | 0.0609
117.3 | 1.9511 | 0.0612
117.4 | 1.9528 | 0.061
117.5 | 1.9547 | 0.0611
117.6 | 1.9563 | 0.0613
117.7 | 1.9577 | 0.0613
117.8 | 1.9594 | 0.0613
117.9 | 1.9611 | 0.0617
118 | 1.9631 | 0.062
118.1 | 1.9648 | 0.0615
118.2 | 1.966 | 0.0616
118.3 | 1.9676 | 0.062
118.4 | 1.9694 | 0.062
118.5 | 1.9714 | 0.0621
118.6 | 1.9731 | 0.062
118.7 | 1.9743 | 0.0622
118.8 | 1.9759 | 0.0618
118.9 | 1.9776 | 0.0621
119 | 1.9798 | 0.0621
119.1 | 1.9815 | 0.0623
119.2 | 1.9826 | 0.0622
119.3 | 1.9842 | 0.0623
119.4 | 1.9861 | 0.0622
119.5 | 1.9883 | 0.0622
119.6 | 1.9899 | 0.0621
119.7 | 1.9909 | 0.0626
119.8 | 1.9925 | 0.0624
119.9 | 1.9943 | 0.0629
120 | 1.9966 | 0.0624
120.1 | 1.9983 | 0.0627
120.2 | 1.9993 | 0.0625
120.3 | 2.0008 | 0.0627
120.4 | 2.0027 | 0.0626
120.5 | 2.005 | 0.0626
120.6 | 2.0065 | 0.0628
120.7 | 2.0076 | 0.0631
120.8 | 2.0092 | 0.0627
120.9 | 2.0111 | 0.0631
121 | 2.0133 | 0.0631
121.1 | 2.0148 | 0.0632
121.2 | 2.0159 | 0.0636
121.3 | 2.0174 | 0.0634
121.4 | 2.0193 | 0.0635
121.5 | 2.0216 | 0.0636
121.6 | 2.0231 | 0.0638
121.7 | 2.0243 | 0.064
121.8 | 2.0258 | 0.0637
121.9 | 2.0277 | 0.0638
122 | 2.0299 | 0.0643
122.1 | 2.0315 | 0.064
122.2 | 2.0327 | 0.0644
122.3 | 2.0342 | 0.0644
122.4 | 2.0362 | 0.0643
122.5 | 2.0382 | 0.0644
122.6 | 2.0397 | 0.0644
122.7 | 2.041 | 0.0643
122.8 | 2.0426 | 0.0646
122.9 | 2.0444 | 0.0645
123 | 2.0465 | 0.0646
123.1 | 2.048 | 0.0648
123.2 | 2.0494 | 0.0645
123.3 | 2.051 | 0.0649
123.4 | 2.0528 | 0.0648
123.5 | 2.0548 | 0.065
123.6 | 2.0563 | 0.0649
123.7 | 2.0578 | 0.0648
123.8 | 2.0594 | 0.0648
123.9 | 2.0612 | 0.0648
124 | 2.063 | 0.0649
124.1 | 2.0646 | 0.0654
124.2 | 2.0661 | 0.0651
124.3 | 2.0677 | 0.0651
124.4 | 2.0694 | 0.0655
124.5 | 2.0712 | 0.0652
124.6 | 2.0728 | 0.0654
124.7 | 2.0745 | 0.0655
124.8 | 2.0761 | 0.0655
124.9 | 2.0778 | 0.0657
125 | 2.0796 | 0.0655
125.1 | 2.0812 | 0.0657
125.2 | 2.0829 | 0.0661
125.3 | 2.0846 | 0.0662
125.4 | 2.086 | 0.0661
125.5 | 2.0879 | 0.0663
125.6 | 2.0895 | 0.0662
125.7 | 2.0913 | 0.0662
125.8 | 2.093 | 0.0664
125.9 | 2.0944 | 0.0665
126 | 2.0961 | 0.0664
126.1 | 2.0978 | 0.0667
126.2 | 2.0997 | 0.0668
126.3 | 2.1014 | 0.0669
126.4 | 2.1027 | 0.0669
126.5 | 2.1043 | 0.0668
126.6 | 2.1062 | 0.0669
126.7 | 2.108 | 0.067
126.8 | 2.1098 | 0.0673
126.9 | 2.111 | 0.0673
127 | 2.1126 | 0.067
127.1 | 2.1143 | 0.0672
127.2 | 2.1164 | 0.0673
127.3 | 2.1181 | 0.0677
127.4 | 2.1193 | 0.0675
127.5 | 2.1209 | 0.0678
127.6 | 2.1226 | 0.0673
127.7 | 2.1249 | 0.0679
127.8 | 2.1266 | 0.0676
127.9 | 2.1276 | 0.0678
128 | 2.1292 | 0.0678
128.1 | 2.1311 | 0.0677
128.2 | 2.1331 | 0.0676
128.3 | 2.1349 | 0.068
128.4 | 2.1359 | 0.0677
128.5 | 2.1375 | 0.0679
128.6 | 2.1394 | 0.068
128.7 | 2.1415 | 0.0681
128.8 | 2.1433 | 0.0682
128.9 | 2.1443 | 0.0685
129 | 2.1458 | 0.0685
129.1 | 2.1477 | 0.0686
129.2 | 2.15 | 0.0689
129.3 | 2.1516 | 0.0689
129.4 | 2.1526 | 0.0691
129.5 | 2.1542 | 0.0688
129.6 | 2.156 | 0.069
129.7 | 2.1582 | 0.0693
129.8 | 2.16 | 0.0691
129.9 | 2.1609 | 0.0694
130 | 2.1624 | 0.0691
130.1 | 2.1644 | 0.0691
130.2 | 2.1665 | 0.0694
130.3 | 2.1682 | 0.0699
130.4 | 2.1693 | 0.0695
130.5 | 2.1708 | 0.0698
130.6 | 2.1728 | 0.0695
130.7 | 2.1749 | 0.0697
130.8 | 2.1765 | 0.0698
130.9 | 2.1776 | 0.0699
131 | 2.1791 | 0.0698
131.1 | 2.1811 | 0.0699
131.2 | 2.1832 | 0.0699
131.3 | 2.1848 | 0.0701
131.4 | 2.186 | 0.0697
131.5 | 2.1875 | 0.0698
131.6 | 2.1895 | 0.0702
131.7 | 2.1915 | 0.0703
131.8 | 2.1931 | 0.0705
131.9 | 2.1944 | 0.0703
132 | 2.1959 | 0.0701
132.1 | 2.1979 | 0.0705
132.2 | 2.1999 | 0.0708
132.3 | 2.2013 | 0.0707
132.4 | 2.2028 | 0.0705
132.5 | 2.2042 | 0.0709
132.6 | 2.2062 | 0.0709
132.7 | 2.2081 | 0.0709
132.8 | 2.2095 | 0.071
132.9 | 2.2113 | 0.0711
133 | 2.2127 | 0.0712
133.1 | 2.2145 | 0.0712
133.2 | 2.2164 | 0.0714
133.3 | 2.2178 | 0.0714
133.4 | 2.2196 | 0.0715
133.5 | 2.221 | 0.0717
133.6 | 2.2228 | 0.0717
133.7 | 2.2246 | 0.0721
133.8 | 2.2261 | 0.0721
133.9 | 2.228 | 0.0719
134 | 2.2295 | 0.0723
134.1 | 2.2311 | 0.072
134.2 | 2.2329 | 0.072
134.3 | 2.2344 | 0.0718
134.4 | 2.2364 | 0.0723
134.5 | 2.238 | 0.0724
134.6 | 2.2394 | 0.0725
134.7 | 2.2411 | 0.0728
134.8 | 2.2428 | 0.0726
134.9 | 2.2447 | 0.0728
135 | 2.2464 | 0.0724
135.1 | 2.2477 | 0.0726
135.2 | 2.2494 | 0.0724
135.3 | 2.251 | 0.0727
135.4 | 2.253 | 0.0728
135.5 | 2.2549 | 0.0727
135.6 | 2.256 | 0.0729
135.7 | 2.2576 | 0.0728
135.8 | 2.2593 | 0.073
135.9 | 2.2615 | 0.0733
136 | 2.2631 | 0.0735
136.1 | 2.2643 | 0.0734
136.2 | 2.266 | 0.0736
136.3 | 2.2677 | 0.0734
136.4 | 2.2698 | 0.0735
136.5 | 2.2716 | 0.0737
136.6 | 2.2726 | 0.0737
136.7 | 2.2742 | 0.0738
136.8 | 2.2759 | 0.074
136.9 | 2.278 | 0.0742
137 | 2.28 | 0.074
137.1 | 2.281 | 0.0746
137.2 | 2.2825 | 0.074
137.3 | 2.2843 | 0.0738
137.4 | 2.2865 | 0.0743
137.5 | 2.2885 | 0.0744
137.6 | 2.2894 | 0.0743
137.7 | 2.2908 | 0.0746
137.8 | 2.2927 | 0.0744
137.9 | 2.295 | 0.0749
138 | 2.2967 | 0.0748
138.1 | 2.2976 | 0.075
138.2 | 2.2991 | 0.0749
138.3 | 2.301 | 0.0751
138.4 | 2.3031 | 0.0749
138.5 | 2.305 | 0.0754
138.6 | 2.306 | 0.075
138.7 | 2.3074 | 0.075
138.8 | 2.3093 | 0.0751
138.9 | 2.3115 | 0.0755
139 | 2.3133 | 0.0755
139.1 | 2.3144 | 0.0749
139.2 | 2.3158 | 0.0753
139.3 | 2.3177 | 0.0753
139.4 | 2.3199 | 0.0756
139.5 | 2.3216 | 0.0757
139.6 | 2.3227 | 0.0756
139.7 | 2.3241 | 0.0758
139.8 | 2.326 | 0.076
139.9 | 2.3281 | 0.0757
140 | 2.3298 | 0.0762
140.1 | 2.3311 | 0.0763
140.2 | 2.3325 | 0.0761
140.3 | 2.3344 | 0.0762
140.4 | 2.3365 | 0.0764
140.5 | 2.3381 | 0.0765
140.6 | 2.3395 | 0.0769
140.7 | 2.341 | 0.0768
140.8 | 2.3427 | 0.0769
140.9 | 2.3448 | 0.077
141 | 2.3463 | 0.0768
141.1 | 2.3478 | 0.077
141.2 | 2.3493 | 0.0771
141.3 | 2.351 | 0.0772
141.4 | 2.353 | 0.0773
141.5 | 2.3546 | 0.0773
141.6 | 2.3561 | 0.0774
141.7 | 2.3578 | 0.0774
141.8 | 2.3594 | 0.0779
141.9 | 2.3612 | 0.0773
142 | 2.3629 | 0.0776
142.1 | 2.3645 | 0.0774
142.2 | 2.3662 | 0.0776
142.3 | 2.3678 | 0.0779
142.4 | 2.3696 | 0.078
142.5 | 2.3711 | 0.0779
142.6 | 2.3729 | 0.078
142.7 | 2.3746 | 0.0781
142.8 | 2.3761 | 0.0781
142.9 | 2.3778 | 0.0779
143 | 2.3794 | 0.0779
143.1 | 2.3813 | 0.0781
143.2 | 2.3831 | 0.0784
143.3 | 2.3844 | 0.0785
143.4 | 2.3861 | 0.0784
143.5 | 2.3878 | 0.0784
143.6 | 2.3897 | 0.0784
143.7 | 2.3915 | 0.0786
143.8 | 2.3928 | 0.0788
143.9 | 2.3944 | 0.0788
144 | 2.396 | 0.0787
144.1 | 2.398 | 0.0788
144.2 | 2.3999 | 0.0792
144.3 | 2.401 | 0.0793
144.4 | 2.4026 | 0.0792
144.5 | 2.4043 | 0.0792
144.6 | 2.4063 | 0.0791
144.7 | 2.4082 | 0.0793
144.8 | 2.4094 | 0.0798
144.9 | 2.4109 | 0.0796
145 | 2.4127 | 0.0798
145.1 | 2.4147 | 0.0798
145.2 | 2.4167 | 0.0801
145.3 | 2.4178 | 0.0799
145.4 | 2.4192 | 0.08
145.5 | 2.4209 | 0.0799
145.6 | 2.4231 | 0.0803
145.7 | 2.425 | 0.0804
145.8 | 2.4261 | 0.0804
145.9 | 2.4275 | 0.0803
146 | 2.4293 | 0.0802
146.1 | 2.4314 | 0.0804
146.2 | 2.4334 | 0.0806
146.3 | 2.4344 | 0.0802
146.4 | 2.4358 | 0.0803
146.5 | 2.4377 | 0.0805
146.6 | 2.4399 | 0.0806
146.7 | 2.4417 | 0.0805
146.8 | 2.4428 | 0.0805
146.9 | 2.4441 | 0.0804
147 | 2.4459 | 0.0808
147.1 | 2.4481 | 0.0805
147.2 | 2.45 | 0.0806
147.3 | 2.4511 | 0.081
147.4 | 2.4524 | 0.0812
147.5 | 2.4543 | 0.0813
147.6 | 2.4564 | 0.0811
147.7 | 2.4582 | 0.0811
147.8 | 2.4595 | 0.0814
147.9 | 2.4608 | 0.0815
148 | 2.4626 | 0.0813
148.1 | 2.4648 | 0.0814
148.2 | 2.4666 | 0.0816
148.3 | 2.4678 | 0.0815
148.4 | 2.4692 | 0.0817
148.5 | 2.471 | 0.0821
148.6 | 2.473 | 0.0822
148.7 | 2.4748 | 0.082
148.8 | 2.4761 | 0.0823
148.9 | 2.4777 | 0.0822
149 | 2.4793 | 0.0825
149.1 | 2.4814 | 0.0823
149.2 | 2.4832 | 0.0824
149.3 | 2.4844 | 0.0827
149.4 | 2.4861 | 0.083
149.5 | 2.4877 | 0.0825
149.6 | 2.4898 | 0.0829
149.7 | 2.4914 | 0.0834
149.8 | 2.4928 | 0.0829
149.9 | 2.4944 | 0.083
150 | 2.496 | 0.083
150.1 | 2.498 | 0.0832
150.2 | 2.4996 | 0.0832
150.3 | 2.5011 | 0.0836
150.4 | 2.5028 | 0.0832
150.5 | 2.5043 | 0.0832
150.6 | 2.5063 | 0.0833
150.7 | 2.5079 | 0.0832
150.8 | 2.5095 | 0.0832
150.9 | 2.5113 | 0.0834
151 | 2.5128 | 0.0838
151.1 | 2.5145 | 0.0831
151.2 | 2.5162 | 0.0836
151.3 | 2.5178 | 0.0835
151.4 | 2.5196 | 0.0836
151.5 | 2.5211 | 0.0837
151.6 | 2.5228 | 0.0838
151.7 | 2.5244 | 0.0839
151.8 | 2.5262 | 0.0837
151.9 | 2.5281 | 0.0838
152 | 2.5295 | 0.0837
152.1 | 2.5311 | 0.0844
152.2 | 2.5328 | 0.0837
152.3 | 2.5347 | 0.0843
152.4 | 2.5364 | 0.0844
152.5 | 2.5379 | 0.0844
152.6 | 2.5394 | 0.0843
152.7 | 2.541 | 0.0847
152.8 | 2.5429 | 0.0847
152.9 | 2.5448 | 0.0848
153 | 2.5462 | 0.0852
153.1 | 2.5476 | 0.0848
153.2 | 2.5493 | 0.0849
153.3 | 2.5512 | 0.0851
153.4 | 2.5531 | 0.0852
153.5 | 2.5546 | 0.0854
153.6 | 2.5559 | 0.0854
153.7 | 2.5576 | 0.0855
153.8 | 2.5596 | 0.0857
153.9 | 2.5616 | 0.0855
154 | 2.5629 | 0.0858
154.1 | 2.5642 | 0.0857
154.2 | 2.5659 | 0.0857
154.3 | 2.5678 | 0.0858
154.4 | 2.5699 | 0.0858
154.5 | 2.5713 | 0.0861
154.6 | 2.5725 | 0.0855
154.7 | 2.5742 | 0.0858
154.8 | 2.5763 | 0.0861
154.9 | 2.5784 | 0.0861
155 | 2.5796 | 0.0862
155.1 | 2.5809 | 0.0858
155.2 | 2.5826 | 0.0864
155.3 | 2.5848 | 0.0863
155.4 | 2.5866 | 0.0866
155.5 | 2.5879 | 0.0863
155.6 | 2.5892 | 0.0864
155.7 | 2.5909 | 0.0865
155.8 | 2.593 | 0.0868
155.9 | 2.595 | 0.087
156 | 2.5962 | 0.0873
156.1 | 2.5975 | 0.0871
156.2 | 2.5992 | 0.087
156.3 | 2.6013 | 0.0871
156.4 | 2.6033 | 0.0873
156.5 | 2.6045 | 0.0874
156.6 | 2.6059 | 0.0871
156.7 | 2.6076 | 0.0874
156.8 | 2.6097 | 0.0874
156.9 | 2.6116 | 0.0876
157 | 2.6128 | 0.0876
157.1 | 2.6142 | 0.0876
157.2 | 2.6158 | 0.0878
157.3 | 2.618 | 0.0878
157.4 | 2.6199 | 0.0881
157.5 | 2.6212 | 0.088
157.6 | 2.6226 | 0.088
157.7 | 2.6243 | 0.0883
157.8 | 2.6263 | 0.0885
157.9 | 2.6283 | 0.0882
158 | 2.6296 | 0.0881
158.1 | 2.631 | 0.0883
158.2 | 2.6327 | 0.0882
158.3 | 2.6346 | 0.0885
158.4 | 2.6364 | 0.0884
158.5 | 2.6378 | 0.0885
158.6 | 2.6394 | 0.0887
158.7 | 2.641 | 0.0888
158.8 | 2.643 | 0.0889
158.9 | 2.6446 | 0.089
159 | 2.6461 | 0.0889
159.1 | 2.6478 | 0.0889
159.2 | 2.6493 | 0.0888
159.3 | 2.6512 | 0.0892
159.4 | 2.653 | 0.0894
159.5 | 2.6545 | 0.0891
159.6 | 2.6562 | 0.0894
159.7 | 2.6577 | 0.0892
159.8 | 2.6595 | 0.0893
159.9 | 2.6611 | 0.0894
160 | 2.6628 | 0.0895
160.1 | 2.6646 | 0.0898
160.2 | 2.6661 | 0.0896
160.3 | 2.6678 | 0.0898
160.4 | 2.6695 | 0.0898
160.5 | 2.6712 | 0.09
160.6 | 2.6731 | 0.0902
160.7 | 2.6745 | 0.0902
160.8 | 2.6761 | 0.0906
160.9 | 2.6778 | 0.0904
161 | 2.6796 | 0.0907
161.1 | 2.6815 | 0.0908
161.2 | 2.6828 | 0.0904
161.3 | 2.6843 | 0.0906
161.4 | 2.686 | 0.0907
161.5 | 2.6879 | 0.0907
161.6 | 2.6898 | 0.0913
161.7 | 2.6912 | 0.0914
161.8 | 2.6926 | 0.091
161.9 | 2.6943 | 0.0912
162 | 2.6963 | 0.0914
162.1 | 2.6982 | 0.0913
162.2 | 2.6995 | 0.0915
162.3 | 2.7009 | 0.091
162.4 | 2.7027 | 0.0913
162.5 | 2.7046 | 0.0913
162.6 | 2.7066 | 0.0913
162.7 | 2.7078 | 0.0916
162.8 | 2.7092 | 0.0914
162.9 | 2.7109 | 0.0915
163 | 2.7129 | 0.0919
163.1 | 2.7151 | 0.0918
163.2 | 2.7162 | 0.0917
163.3 | 2.7175 | 0.0917
163.4 | 2.7193 | 0.0919
163.5 | 2.7213 | 0.092
163.6 | 2.7235 | 0.0923
163.7 | 2.7246 | 0.0923
163.8 | 2.7258 | 0.0921
163.9 | 2.7276 | 0.0923
164 | 2.7296 | 0.0922
164.1 | 2.7316 | 0.0927
164.2 | 2.7329 | 0.0925
164.3 | 2.7341 | 0.0927
164.4 | 2.7359 | 0.0929
164.5 | 2.738 | 0.0931
164.6 | 2.7401 | 0.0929
164.7 | 2.7412 | 0.0931
164.8 | 2.7424 | 0.0929
164.9 | 2.7442 | 0.0931
165 | 2.7464 | 0.0933
165.1 | 2.7484 | 0.0934
165.2 | 2.7496 | 0.0929
165.3 | 2.7509 | 0.0938
165.4 | 2.7525 | 0.0937
165.5 | 2.7546 | 0.0937
165.6 | 2.7565 | 0.0938
165.7 | 2.7579 | 0.0939
165.8 | 2.7592 | 0.0941
165.9 | 2.7609 | 0.0934
166 | 2.763 | 0.0938
166.1 | 2.7649 | 0.0941
166.2 | 2.7662 | 0.0939
166.3 | 2.7676 | 0.0938
166.4 | 2.7693 | 0.0939
166.5 | 2.7714 | 0.0942
166.6 | 2.7733 | 0.0941
166.7 | 2.7745 | 0.0941
166.8 | 2.776 | 0.0945
166.9 | 2.7776 | 0.0944
167 | 2.7796 | 0.0944
167.1 | 2.7814 | 0.0946
167.2 | 2.7829 | 0.0946
167.3 | 2.7844 | 0.0946
167.4 | 2.786 | 0.0947
167.5 | 2.788 | 0.0948
167.6 | 2.7897 | 0.0948
167.7 | 2.7912 | 0.0951
167.8 | 2.7928 | 0.0949
167.9 | 2.7943 | 0.095
168 | 2.7963 | 0.0955
168.1 | 2.798 | 0.0952
168.2 | 2.7995 | 0.0952
168.3 | 2.8013 | 0.0953
168.4 | 2.8026 | 0.0954
168.5 | 2.8045 | 0.0954
168.6 | 2.8062 | 0.0955
168.7 | 2.8079 | 0.0955
168.8 | 2.8097 | 0.0957
168.9 | 2.8111 | 0.0957
169 | 2.8129 | 0.0957
169.1 | 2.8146 | 0.096
169.2 | 2.8162 | 0.0961
169.3 | 2.8181 | 0.0961
169.4 | 2.8195 | 0.096
169.5 | 2.8211 | 0.096
169.6 | 2.8229 | 0.0963
169.7 | 2.8245 | 0.0963
169.8 | 2.8264 | 0.096
169.9 | 2.8278 | 0.0965
170 | 2.8293 | 0.0964
170.1 | 2.8311 | 0.0968
170.2 | 2.8328 | 0.0967
170.3 | 2.835 | 0.0968
170.4 | 2.8362 | 0.0966
170.5 | 2.8376 | 0.0967
170.6 | 2.8394 | 0.0968
170.7 | 2.8412 | 0.0962
170.8 | 2.8433 | 0.0965
170.9 | 2.8446 | 0.0964
171 | 2.8459 | 0.0966
171.1 | 2.8476 | 0.0962
171.2 | 2.8494 | 0.0962
171.3 | 2.8515 | 0.0518
171.4 | 2.8529 | 0.0171
171.5 | 2.8542 | 0.0168
171.6 | 2.8559 | 0.0168
171.7 | 2.8578 | 0.0167
171.8 | 2.8601 | 0.0167
171.9 | 2.8613 | 0.0161
172 | 2.8624 | 0.0161
172.1 | 2.8643 | 0.016
172.2 | 2.8663 | 0.0159
172.3 | 2.8684 | 0.0161
172.4 | 2.8697 | 0.0162
172.5 | 2.8708 | 0.0163
172.6 | 2.8725 | 0.0163
172.7 | 2.8744 | 0.0163
172.8 | 2.8768 | 0.0161
172.9 | 2.878 | 0.0161
173 | 2.8791 | 0.0163
173.1 | 2.8808 | 0.0159
173.2 | 2.883 | 0.0161
173.3 | 2.8851 | 0.0159
173.4 | 2.8863 | 0.016
173.5 | 2.8875 | 0.0159
173.6 | 2.8892 | 0.0157
173.7 | 2.8912 | 0.0158
173.8 | 2.8935 | 0.0158
173.9 | 2.8947 | 0.0157
174 | 2.8958 | 0.016
174.1 | 2.8975 | 0.0157
174.2 | 2.8995 | 0.016
174.3 | 2.9016 | 0.0162
174.4 | 2.903 | 0.0159
174.5 | 2.9042 | 0.0161
174.6 | 2.9059 | 0.0161
174.7 | 2.908 | 0.0157
174.8 | 2.91 | 0.016
174.9 | 2.9112 | 0.0161
175 | 2.9127 | 0.0158
175.1 | 2.9142 | 0.0158
175.2 | 2.9163 | 0.016
175.3 | 2.9184 | 0.0159
175.4 | 2.9196 | 0.0157
175.5 | 2.921 | 0.0158
175.6 | 2.9225 | 0.0159
175.7 | 2.9245 | 0.0157
175.8 | 2.9265 | 0.0156
175.9 | 2.9279 | 0.016
176 | 2.9294 | 0.0157
176.1 | 2.931 | 0.016
176.2 | 2.9328 | 0.0158
176.3 | 2.9348 | 0.0157
176.4 | 2.9362 | 0.0158
176.5 | 2.9378 | 0.016
176.6 | 2.9394 | 0.0159
176.7 | 2.9412 | 0.016
176.8 | 2.943 | 0.0161
176.9 | 2.9445 | 0.0157
177 | 2.9461 | 0.0161
177.1 | 2.9477 | 0.0165
177.2 | 2.9495 | 0.0161
177.3 | 2.9512 | 0.016
177.4 | 2.9528 | 0.016
177.5 | 2.9546 | 0.0163
177.6 | 2.9561 | 0.0158
177.7 | 2.9578 | 0.0161
177.8 | 2.9595 | 0.016
177.9 | 2.9612 | 0.0162
178 | 2.963 | 0.0161
178.1 | 2.9646 | 0.0162
178.2 | 2.9661 | 0.0161
178.3 | 2.9678 | 0.016
178.4 | 2.9695 | 0.0162
178.5 | 2.9714 | 0.0163
178.6 | 2.9729 | 0.0162
178.7 | 2.9743 | 0.016
178.8 | 2.976 | 0.0164
178.9 | 2.9778 | 0.0161
179 | 2.9798 | 0.0158
179.1 | 2.9813 | 0.0162
179.2 | 2.9826 | 0.0162
179.3 | 2.9843 | 0.016
179.4 | 2.9861 | 0.0162
179.5 | 2.9882 | 0.0159
179.6 | 2.9897 | 0.0163
179.7 | 2.991 | 0.0158
179.8 | 2.9926 | 0.0161
179.9 | 2.9944 | 0.0157
180 | 2.9966 | 0.0158
180.1 | 2.998 | 0.0158
180.2 | 2.9992 | 0.0157
180.3 | 3.0009 | 0.0157
180.4 | 3.0029 | 0.0157
180.5 | 3.0049 | 0.0156
180.6 | 3.0064 | 0.0158
180.7 | 3.0075 | 0.0157
180.8 | 3.0092 | 0.0158
180.9 | 3.0112 | 0.016
181 | 3.0134 | 0.016
181.1 | 3.0148 | 0.0161
181.2 | 3.0158 | 0.0159
181.3 | 3.0175 | 0.0161
181.4 | 3.0195 | 0.0159
181.5 | 3.0217 | 0.0158
181.6 | 3.0231 | 0.0159
181.7 | 3.0242 | 0.016
181.8 | 3.0258 | 0.0157
181.9 | 3.0279 | 0.016
182 | 3.0299 | 0.0158
182.1 | 3.0314 | 0.0159
182.2 | 3.0325 | 0.0158
182.3 | 3.0342 | 0.0158
182.4 | 3.0362 | 0.0157
182.5 | 3.0383 | 0.016
182.6 | 3.0397 | 0.0157
182.7 | 3.0408 | 0.0157
182.8 | 3.0425 | 0.0159
182.9 | 3.0445 | 0.0157
183 | 3.0465 | 0.0163
183.1 | 3.0479 | 0.016
183.2 | 3.0493 | 0.0158
183.3 | 3.0508 | 0.0156
183.4 | 3.0528 | 0.0157
183.5 | 3.0549 | 0.0158
183.6 | 3.0563 | 0.0157
183.7 | 3.0577 | 0.0155
183.8 | 3.0593 | 0.0154
183.9 | 3.0612 | 0.0151
184 | 3.0633 | 0.0151
184.1 | 3.0646 | 0.0155
184.2 | 3.066 | 0.0153
184.3 | 3.0677 | 0.0152
184.4 | 3.0695 | 0.015
184.5 | 3.0715 | 0.0151
184.6 | 3.0729 | 0.015
184.7 | 3.0744 | 0.0149
184.8 | 3.076 | 0.0143
184.9 | 3.0778 | 0.0147
185 | 3.0797 | 0.0144
185.1 | 3.0811 | 0.0141
185.2 | 3.0828 | 0.0138
185.3 | 3.0844 | 0.0138
185.4 | 3.0862 | 0.013
185.5 | 3.088 | 0.0121
185.6 | 3.0895 | 0.0119
185.7 | 3.0912 | 0.0119
185.8 | 3.0927 | 0.0118
185.9 | 3.0945 | 0.012
186 | 3.0962 | 0.0115
186.1 | 3.0978 | 0.0117
186.2 | 3.0996 | 0.0116
186.3 | 3.1012 | 0.0114
186.4 | 3.1028 | 0.0119
186.5 | 3.1045 | 0.0114
186.6 | 3.1062 | 0.0115
186.7 | 3.1081 | 0.0112
186.8 | 3.1096 | 0.0112
186.9 | 3.1111 | 0.0111
187 | 3.1128 | 0.0112
187.1 | 3.1145 | 0.0113
187.2 | 3.1163 | 0.0111
187.3 | 3.118 | 0.0112
187.4 | 3.1193 | 0.0116
187.5 | 3.121 | 0.0108
187.6 | 3.1227 | 0.0107
187.7 | 3.1248 | 0.0108
187.8 | 3.1264 | 0.0109
187.9 | 3.1276 | 0.0105
188 | 3.1293 | 0.0106
188.1 | 3.1311 | 0.0104
188.2 | 3.1331 | 0.0104
188.3 | 3.1348 | 0.0103
188.4 | 3.136 | 0.0106
188.5 | 3.1376 | 0.0106
188.6 | 3.1393 | 0.0104
188.7 | 3.1415 | 0.0107
188.8 | 3.1431 | 0.0106
188.9 | 3.1443 | 0.0104
189 | 3.1459 | 0.0105
189.1 | 3.1476 | 0.0106
189.2 | 3.1499 | 0.0106
189.3 | 3.1515 | 0.0107
189.4 | 3.1526 | 0.0109
189.5 | 3.1542 | 0.0105
189.6 | 3.1561 | 0.0104
189.7 | 3.1584 | 0.0105
189.8 | 3.1599 | 0.0106
189.9 | 3.1609 | 0.0109
190 | 3.1625 | 0.0106
190.1 | 3.1645 | 0.0111
190.2 | 3.1666 | 0.0109
190.3 | 3.1682 | 0.0106
190.4 | 3.1693 | 0.0109
190.5 | 3.1708 | 0.0109
190.6 | 3.1727 | 0.0107
190.7 | 3.175 | 0.0107
190.8 | 3.1764 | 0.0109
190.9 | 3.1776 | 0.0104
191 | 3.1792 | 0.0103
191.1 | 3.181 | 0.0105
191.2 | 3.1833 | 0.0105
191.3 | 3.1848 | 0.0106
191.4 | 3.186 | 0.0106
191.5 | 3.1875 | 0.0104
191.6 | 3.1894 | 0.0107
191.7 | 3.1916 | 0.0104
191.8 | 3.193 | 0.0104
191.9 | 3.1944 | 0.0105
192 | 3.1958 | 0.0104
192.1 | 3.1978 | 0.0104
192.2 | 3.1999 | 0.0104
192.3 | 3.2013 | 0.0105
192.4 | 3.2027 | 0.0102
192.5 | 3.2043 | 0.0105
192.6 | 3.2062 | 0.0102
192.7 | 3.2083 | 0.0103
192.8 | 3.2096 | 0.0102
192.9 | 3.2111 | 0.01
193 | 3.2126 | 0.0101
193.1 | 3.2144 | 0.0103
193.2 | 3.2164 | 0.01
193.3 | 3.218 | 0.0102
193.4 | 3.2194 | 0.0102
193.5 | 3.221 | 0.0103
193.6 | 3.2227 | 0.0102
193.7 | 3.2247 | 0.01
193.8 | 3.2262 | 0.0099
193.9 | 3.2278 | 0.0099
194 | 3.2294 | 0.0101
194.1 | 3.2311 | 0.0104
194.2 | 3.2329 | 0.0102
194.3 | 3.2345 | 0.0101
194.4 | 3.2362 | 0.0101
194.5 | 3.2377 | 0.0102
194.6 | 3.2394 | 0.0103
194.7 | 3.2412 | 0.0103
194.8 | 3.2428 | 0.0098
194.9 | 3.2445 | 0.0099
195 | 3.2462 | 0.0104
195.1 | 3.2477 | 0.01
195.2 | 3.2495 | 0.0099
195.3 | 3.2512 | 0.0101
195.4 | 3.253 | 0.01
195.5 | 3.2547 | 0.01
195.6 | 3.2561 | 0.0098
195.7 | 3.2578 | 0.0098
195.8 | 3.2594 | 0.0099
195.9 | 3.2614 | 0.0099
196 | 3.263 | 0.01
196.1 | 3.2644 | 0.0098
196.2 | 3.266 | 0.0099
196.3 | 3.2677 | 0.0097
196.4 | 3.2697 | 0.0102
196.5 | 3.2714 | 0.0098
196.6 | 3.2727 | 0.0098
196.7 | 3.2743 | 0.0098
196.8 | 3.2761 | 0.0096
196.9 | 3.2781 | 0.0097
197 | 3.2798 | 0.0096
197.1 | 3.2809 | 0.0098
197.2 | 3.2825 | 0.0099
197.3 | 3.2844 | 0.0098
197.4 | 3.2865 | 0.01
197.5 | 3.2882 | 0.01
197.6 | 3.2893 | 0.0097
197.7 | 3.2909 | 0.0097
197.8 | 3.2927 | 0.0094
197.9 | 3.2949 | 0.0098
198 | 3.2966 | 0.01
198.1 | 3.2975 | 0.0096
198.2 | 3.2992 | 0.0098
198.3 | 3.3011 | 0.01
198.4 | 3.3033 | 0.0099
198.5 | 3.3048 | 0.0095
198.6 | 3.3059 | 0.0101
198.7 | 3.3075 | 0.0099
198.8 | 3.3094 | 0.0099
198.9 | 3.3116 | 0.01
199 | 3.3132 | 0.0098
199.1 | 3.3142 | 0.0096
199.2 | 3.3158 | 0.0099
199.3 | 3.3178 | 0.0097
199.4 | 3.3199 | 0.0099
199.5 | 3.3215 | 0.0097
199.6 | 3.3226 | 0.0097
199.7 | 3.3241 | 0.0096
199.8 | 3.3261 | 0.0096
199.9 | 3.3282 | 0.0095
200 | 3.3298 | 0.0098
200.1 | 3.3309 | 0.0096
200.2 | 3.3324 | 0.0096
200.3 | 3.3344 | 0.0099
200.4 | 3.3366 | 0.0096
200.5 | 3.3381 | 0.0095
200.6 | 3.3393 | 0.0094
200.7 | 3.3408 | 0.0093
200.8 | 3.3427 | 0.0099
200.9 | 3.3449 | 0.0092
201 | 3.3465 | 0.0095
201.1 | 3.3477 | 0.0094
201.2 | 3.3492 | 0.0093
201.3 | 3.3511 | 0.0093
201.4 | 3.3533 | 0.0093
201.5 | 3.3547 | 0.0096
201.6 | 3.3561 | 0.0096
201.7 | 3.3576 | 0.0096
201.8 | 3.3595 | 0.0092
201.9 | 3.3615 | 0.0095
202 | 3.363 | 0.0093
202.1 | 3.3645 | 0.0095
202.2 | 3.366 | 0.0094
202.3 | 3.3678 | 0.0093
202.4 | 3.3698 | 0.0095
202.5 | 3.3713 | 0.0092
202.6 | 3.3729 | 0.0095
202.7 | 3.3743 | 0.0094
202.8 | 3.376 | 0.0093
202.9 | 3.378 | 0.0094
203 | 3.3795 | 0.0098
203.1 | 3.3812 | 0.0095
203.2 | 3.3828 | 0.0096
203.3 | 3.3844 | 0.0095
203.4 | 3.3863 | 0.0095
203.5 | 3.3879 | 0.0095
203.6 | 3.3896 | 0.0095
203.7 | 3.3912 | 0.0097
203.8 | 3.3927 | 0.0094
203.9 | 3.3946 | 0.0097
204 | 3.3962 | 0.0096
204.1 | 3.398 | 0.0096
204.2 | 3.3997 | 0.0096
204.3 | 3.401 | 0.0093
204.4 | 3.4028 | 0.0092
204.5 | 3.4044 | 0.0092
204.6 | 3.4064 | 0.0096
204.7 | 3.408 | 0.0095
204.8 | 3.4094 | 0.0096
204.9 | 3.411 | 0.0093
205 | 3.4127 | 0.0096
205.1 | 3.4147 | 0.0097
205.2 | 3.4165 | 0.0094
205.3 | 3.4177 | 0.0093
205.4 | 3.4193 | 0.0091
205.5 | 3.421 | 0.0093
205.6 | 3.423 | 0.0092
205.7 | 3.4248 | 0.0093
205.8 | 3.426 | 0.009
205.9 | 3.4276 | 0.0093
206 | 3.4293 | 0.0091
206.1 | 3.4315 | 0.0092
206.2 | 3.4332 | 0.0088
206.3 | 3.4343 | 0.0083
206.4 | 3.4359 | 0.0085
206.5 | 3.4377 | 0.0082
206.6 | 3.4398 | 0.0082
206.7 | 3.4417 | 0.0085
206.8 | 3.4427 | 0.0085
206.9 | 3.4442 | 0.0084
207 | 3.4461 | 0.0084
207.1 | 3.4481 | 0.0085
207.2 | 3.45 | 0.0085
207.3 | 3.451 | 0.0083
207.4 | 3.4525 | 0.0086
207.5 | 3.4544 | 0.008
207.6 | 3.4566 | 0.0083
207.7 | 3.4583 | 0.0084
207.8 | 3.4593 | 0.0084
207.9 | 3.4608 | 0.0084
208 | 3.4627 | 0.0085
208.1 | 3.465 | 0.0084
208.2 | 3.4667 | 0.0083
208.3 | 3.4677 | 0.0082
208.4 | 3.4691 | 0.0083
208.5 | 3.471 | 0.0082
208.6 | 3.4732 | 0.0084
208.7 | 3.4749 | 0.0081
208.8 | 3.476 | 0.0082
208.9 | 3.4774 | 0.008
209 | 3.4793 | 0.0084
209.1 | 3.4815 | 0.0081
209.2 | 3.4832 | 0.0082
209.3 | 3.4844 | 0.008
209.4 | 3.4858 | 0.0083
209.5 | 3.4877 | 0.0082
209.6 | 3.4898 | 0.0081
209.7 | 3.4916 | 0.008
209.8 | 3.4928 | 0.008
209.9 | 3.4942 | 0.0078
210 | 3.496 | 0.0082
210.1 | 3.4982 | 0.008
210.2 | 3.4998 | 0.0079
210.3 | 3.5011 | 0.0081
210.4 | 3.5026 | 0.0081
210.5 | 3.5043 | 0.0079
210.6 | 3.5064 | 0.008
210.7 | 3.5081 | 0.0082
210.8 | 3.5094 | 0.0078
210.9 | 3.511 | 0.0079
211 | 3.5128 | 0.008
211.1 | 3.5147 | 0.0081
211.2 | 3.5163 | 0.0081
211.3 | 3.5178 | 0.0079
211.4 | 3.5194 | 0.0078
211.5 | 3.521 | 0.0077
211.6 | 3.523 | 0.0079
211.7 | 3.5245 | 0.008
211.8 | 3.5261 | 0.0078
211.9 | 3.5278 | 0.0077
212 | 3.5294 | 0.0075
212.1 | 3.5312 | 0.0081
212.2 | 3.5328 | 0.0079
212.3 | 3.5346 | 0.0075
212.4 | 3.5363 | 0.0077
212.5 | 3.5378 | 0.0075
212.6 | 3.5395 | 0.0076
212.7 | 3.5411 | 0.0076
212.8 | 3.543 | 0.0077
212.9 | 3.5447 | 0.0074
213 | 3.5461 | 0.0071
213.1 | 3.5478 | 0.0072
213.2 | 3.5494 | 0.0077
213.3 | 3.5514 | 0.0074
213.4 | 3.5531 | 0.0075
213.5 | 3.5544 | 0.0074
213.6 | 3.556 | 0.0076
213.7 | 3.5577 | 0.0073
213.8 | 3.5597 | 0.0076
213.9 | 3.5615 | 0.0072
214 | 3.5628 | 0.0072
214.1 | 3.5643 | 0.007
214.2 | 3.566 | 0.007
214.3 | 3.568 | 0.0071
214.4 | 3.5699 | 0.0072
214.5 | 3.571 | 0.0068
214.6 | 3.5725 | 0.0074
214.7 | 3.5743 | 0.0071
214.8 | 3.5763 | 0.0074
214.9 | 3.5783 | 0.007
215 | 3.5794 | 0.0072
215.1 | 3.5809 | 0.0073
215.2 | 3.5827 | 0.0072
215.3 | 3.5847 | 0.0071
215.4 | 3.5867 | 0.0071
215.5 | 3.5877 | 0.0069
215.6 | 3.5892 | 0.0076
215.7 | 3.591 | 0.0073
215.8 | 3.5931 | 0.007
215.9 | 3.5951 | 0.007
216 | 3.5961 | 0.0064
216.1 | 3.5975 | 0.0066
216.2 | 3.5993 | 0.0068
216.3 | 3.6014 | 0.0059
216.4 | 3.6033 | 0.0065
216.5 | 3.6044 | 0.0063
216.6 | 3.6058 | 0.0061
216.7 | 3.6077 | 0.0063
216.8 | 3.6098 | 0.0058
216.9 | 3.6117 | 0.0061
217 | 3.6127 | 0.0061
217.1 | 3.6142 | 0.0059
217.2 | 3.616 | 0.0061
217.3 | 3.6181 | 0.0061
217.4 | 3.6199 | 0.0059
217.5 | 3.6211 | 0.0061
217.6 | 3.6224 | 0.0059
217.7 | 3.6243 | 0.0058
217.8 | 3.6264 | 0.0058
217.9 | 3.6282 | 0.0061
218 | 3.6294 | 0.0058
218.1 | 3.6308 | 0.0057
218.2 | 3.6327 | 0.006
218.3 | 3.6348 | 0.0053
218.4 | 3.6365 | 0.0059
218.5 | 3.6378 | 0.0057
218.6 | 3.6393 | 0.0059
218.7 | 3.641 | 0.006
218.8 | 3.6431 | 0.0059
218.9 | 3.6448 | 0.0059
219 | 3.6461 | 0.0059
219.1 | 3.6477 | 0.006
219.2 | 3.6494 | 0.0059
219.3 | 3.6514 | 0.0058
219.4 | 3.653 | 0.0061
219.5 | 3.6545 | 0.006
219.6 | 3.6561 | 0.0059
219.7 | 3.6576 | 0.0062
219.8 | 3.6597 | 0.0061
219.9 | 3.6614 | 0.006
220 | 3.6628 | 0.0059
220.1 | 3.6644 | 0.0062
220.2 | 3.666 | 0.0056
220.3 | 3.668 | 0.0059
220.4 | 3.6695 | 0.006
220.5 | 3.6711 | 0.0057
220.6 | 3.6729 | 0.006
220.7 | 3.6744 | 0.006
220.8 | 3.6762 | 0.0059
220.9 | 3.6779 | 0.0059
221 | 3.6795 | 0.006
221.1 | 3.6813 | 0.0059
221.2 | 3.6827 | 0.006
221.3 | 3.6846 | 0.0056
221.4 | 3.6862 | 0.0056
221.5 | 3.688 | 0.0059
221.6 | 3.6897 | 0.0056
221.7 | 3.6911 | 0.0061
221.8 | 3.6928 | 0.0058
221.9 | 3.6944 | 0.0056
222 | 3.6963 | 0.0055
222.1 | 3.6981 | 0.0058
222.2 | 3.6995 | 0.0057
222.3 | 3.7011 | 0.0055
222.4 | 3.7027 | 0.0055
222.5 | 3.7046 | 0.0054
222.6 | 3.7065 | 0.006
222.7 | 3.7078 | 0.0055
222.8 | 3.7093 | 0.0054
222.9 | 3.711 | 0.0056
223 | 3.713 | 0.0055
223.1 | 3.7148 | 0.0059
223.2 | 3.7162 | 0.0054
223.3 | 3.7176 | 0.0054
223.4 | 3.7193 | 0.0056
223.5 | 3.7213 | 0.0058
223.6 | 3.7233 | 0.0058
223.7 | 3.7245 | 0.0056
223.8 | 3.7258 | 0.0056
223.9 | 3.7276 | 0.0056
224 | 3.7296 | 0.0058
224.1 | 3.7317 | 0.0059
224.2 | 3.7328 | 0.0056
224.3 | 3.7342 | 0.0054
224.4 | 3.736 | 0.0054
224.5 | 3.738 | 0.0054
224.6 | 3.74 | 0.0054
224.7 | 3.7412 | 0.0058
224.8 | 3.7425 | 0.0055
224.9 | 3.7443 | 0.0056
225 | 3.7463 | 0.0056
225.1 | 3.7483 | 0.0053
225.2 | 3.7496 | 0.0052
225.3 | 3.7508 | 0.0054
225.4 | 3.7526 | 0.0057
225.5 | 3.7547 | 0.0055
225.6 | 3.7567 | 0.0055
225.7 | 3.7579 | 0.0053
225.8 | 3.7592 | 0.0053
225.9 | 3.7609 | 0.0054
226 | 3.763 | 0.0057
226.1 | 3.765 | 0.0055
226.2 | 3.7662 | 0.0052
226.3 | 3.7675 | 0.0055
226.4 | 3.7692 | 0.0052
226.5 | 3.7714 | 0.0053
226.6 | 3.7732 | 0.0053
226.7 | 3.7745 | 0.0054
226.8 | 3.7759 | 0.0051
226.9 | 3.7776 | 0.0052
227 | 3.7797 | 0.0054
227.1 | 3.7816 | 0.0051
227.2 | 3.7828 | 0.0053
227.3 | 3.7843 | 0.0053
227.4 | 3.786 | 0.0054
227.5 | 3.788 | 0.0055
227.6 | 3.7898 | 0.0056
227.7 | 3.7912 | 0.0057
227.8 | 3.7927 | 0.0054
227.9 | 3.7943 | 0.0051
228 | 3.7963 | 0.005
228.1 | 3.7981 | 0.0055
228.2 | 3.7995 | 0.0053
228.3 | 3.8011 | 0.0055
228.4 | 3.8027 | 0.0053
228.5 | 3.8046 | 0.0052
228.6 | 3.8065 | 0.0052
228.7 | 3.8078 | 0.0054
228.8 | 3.8095 | 0.0052
228.9 | 3.811 | 0.0053
229 | 3.8128 | 0.0052
229.1 | 3.8145 | 0.0053
229.2 | 3.8162 | 0.0052
229.3 | 3.8179 | 0.0051
229.4 | 3.8194 | 0.0051
229.5 | 3.8211 | 0.0052
229.6 | 3.8228 | 0.0051
229.7 | 3.8245 | 0.0052
229.8 | 3.8263 | 0.0055
229.9 | 3.8278 | 0.0052
230 | 3.8295 | 0.0052
230.1 | 3.8311 | 0.0049
230.2 | 3.8329 | 0.0051
230.3 | 3.8347 | 0.0052
230.4 | 3.8361 | 0.0053
230.5 | 3.8378 | 0.0048
230.6 | 3.8394 | 0.0051
230.7 | 3.8412 | 0.005
230.8 | 3.8432 | 0.0053
230.9 | 3.8445 | 0.0051
231 | 3.846 | 0.0052
231.1 | 3.8477 | 0.0053
231.2 | 3.8496 | 0.005
231.3 | 3.8515 | 0.0048
231.4 | 3.8529 | 0.0051
231.5 | 3.8543 | 0.0053
231.6 | 3.8559 | 0.0051
231.7 | 3.8579 | 0.005
231.8 | 3.8599 | 0.0051
231.9 | 3.8612 | 0.0051
232 | 3.8625 | 0.0051
232.1 | 3.8642 | 0.0052
232.2 | 3.8662 | 0.0053
232.3 | 3.8683 | 0.0053
232.4 | 3.8696 | 0.0052
232.5 | 3.8708 | 0.0056
232.6 | 3.8726 | 0.0056
232.7 | 3.8747 | 0.0054
232.8 | 3.8767 | 0.0055
232.9 | 3.8779 | 0.0054
233 | 3.8791 | 0.0051
233.1 | 3.8809 | 0.0054
233.2 | 3.883 | 0.0054
233.3 | 3.8851 | 0.0052
233.4 | 3.8862 | 0.0053
233.5 | 3.8874 | 0.0054
233.6 | 3.8892 | 0.0052
233.7 | 3.8913 | 0.0051
233.8 | 3.8934 | 0.0051
233.9 | 3.8946 | 0.0048
234 | 3.8958 | 0.0045
234.1 | 3.8975 | 0.0047
234.2 | 3.8997 | 0.0049
234.3 | 3.9018 | 0.0047
234.4 | 3.9029 | 0.0049
234.5 | 3.9041 | 0.0044
234.6 | 3.9059 | 0.0045
234.7 | 3.9079 | 0.0044
234.8 | 3.91 | 0.0046
234.9 | 3.9112 | 0.0046
235 | 3.9125 | 0.0047
235.1 | 3.9142 | 0.0046
235.2 | 3.9163 | 0.0049
235.3 | 3.9182 | 0.0049
235.4 | 3.9195 | 0.0045
235.5 | 3.9209 | 0.0045
235.6 | 3.9226 | 0.0046
235.7 | 3.9246 | 0.0046
235.8 | 3.9266 | 0.005
235.9 | 3.9279 | 0.0045
236 | 3.9292 | 0.0048
236.1 | 3.9309 | 0.0045
236.2 | 3.933 | 0.0048
236.3 | 3.9348 | 0.0047
236.4 | 3.9362 | 0.0047
236.5 | 3.9377 | 0.0046
236.6 | 3.9393 | 0.0044
236.648 | 3.9402 | 0.0048