## FLAX_3
Time | Displacement | Force
(s) | (mm) | (kN)
0 | 0 | 0.0015
0.1 | 0.0001 | 0.0016
0.2 | 0.0005 | 0.0015
0.3 | 0.0011 | 0.0017
0.4 | 0.0012 | 0.0013
0.5 | 0.0022 | 0.0016
0.6 | 0.006 | 0.0019
0.7 | 0.0078 | 0.0019
0.8 | 0.0102 | 0.0018
0.9 | 0.0116 | 0.0018
1 | 0.0129 | 0.0019
1.1 | 0.0145 | 0.0021
1.2 | 0.0165 | 0.002
1.3 | 0.0185 | 0.0022
1.4 | 0.0198 | 0.0023
1.5 | 0.0214 | 0.0022
1.6 | 0.0229 | 0.0023
1.7 | 0.0248 | 0.0024
1.8 | 0.0267 | 0.0027
1.9 | 0.0282 | 0.0028
2 | 0.0298 | 0.0024
2.1 | 0.0313 | 0.0027
2.2 | 0.0331 | 0.0029
2.3 | 0.035 | 0.003
2.4 | 0.0365 | 0.003
2.5 | 0.038 | 0.003
2.6 | 0.0396 | 0.0031
2.7 | 0.0414 | 0.0032
2.8 | 0.0432 | 0.003
2.9 | 0.0448 | 0.0032
3 | 0.0464 | 0.0034
3.1 | 0.0481 | 0.0035
3.2 | 0.0498 | 0.0033
3.3 | 0.0515 | 0.0034
3.4 | 0.0531 | 0.0035
3.5 | 0.0549 | 0.0035
3.6 | 0.0565 | 0.0036
3.7 | 0.058 | 0.0034
3.8 | 0.0598 | 0.0036
3.9 | 0.0614 | 0.0034
4 | 0.0633 | 0.0035
4.1 | 0.0649 | 0.0039
4.2 | 0.0663 | 0.0035
4.3 | 0.068 | 0.0038
4.4 | 0.0697 | 0.004
4.5 | 0.0717 | 0.0042
4.6 | 0.0734 | 0.0039
4.7 | 0.0746 | 0.004
4.8 | 0.0763 | 0.0045
4.9 | 0.0781 | 0.0043
5 | 0.0801 | 0.0043
5.1 | 0.0817 | 0.0044
5.2 | 0.0829 | 0.0044
5.3 | 0.0846 | 0.0041
5.4 | 0.0863 | 0.0043
5.5 | 0.0883 | 0.0047
5.6 | 0.09 | 0.0048
5.7 | 0.0912 | 0.0044
5.8 | 0.0928 | 0.0045
5.9 | 0.0947 | 0.0042
6 | 0.0968 | 0.0048
6.1 | 0.0985 | 0.0047
6.2 | 0.0996 | 0.0048
6.3 | 0.1012 | 0.0049
6.4 | 0.1031 | 0.005
6.5 | 0.1052 | 0.0052
6.6 | 0.1068 | 0.0054
6.7 | 0.1079 | 0.0053
6.8 | 0.1095 | 0.0051
6.9 | 0.1113 | 0.0054
7 | 0.1135 | 0.0056
7.1 | 0.1151 | 0.0054
7.2 | 0.1162 | 0.0055
7.3 | 0.1178 | 0.0054
7.4 | 0.1197 | 0.0059
7.5 | 0.122 | 0.0051
7.6 | 0.1234 | 0.005
7.7 | 0.1245 | 0.0055
7.8 | 0.1261 | 0.0055
7.9 | 0.1281 | 0.0053
8 | 0.1302 | 0.0054
8.1 | 0.1317 | 0.0052
8.2 | 0.1329 | 0.0054
8.3 | 0.1344 | 0.0052
8.4 | 0.1364 | 0.0053
8.5 | 0.1385 | 0.0052
8.6 | 0.1399 | 0.0053
8.7 | 0.1412 | 0.0054
8.8 | 0.1428 | 0.0055
8.9 | 0.1447 | 0.0051
9 | 0.147 | 0.0052
9.1 | 0.1483 | 0.005
9.2 | 0.1496 | 0.0053
9.3 | 0.1511 | 0.005
9.4 | 0.1531 | 0.0053
9.5 | 0.1552 | 0.0045
9.6 | 0.1565 | 0.0051
9.7 | 0.158 | 0.0051
9.8 | 0.1595 | 0.005
9.9 | 0.1614 | 0.0053
10 | 0.1635 | 0.0051
10.1 | 0.1649 | 0.0052
10.2 | 0.1664 | 0.0053
10.3 | 0.168 | 0.0053
10.4 | 0.1698 | 0.0053
10.5 | 0.1718 | 0.0054
10.6 | 0.1732 | 0.0055
10.7 | 0.1748 | 0.0053
10.8 | 0.1763 | 0.0055
10.9 | 0.1781 | 0.0053
11 | 0.18 | 0.0054
11.1 | 0.1815 | 0.0054
11.2 | 0.1831 | 0.0053
11.3 | 0.1846 | 0.0054
11.4 | 0.1864 | 0.0054
11.5 | 0.1882 | 0.0054
11.6 | 0.1898 | 0.0055
11.7 | 0.1915 | 0.0054
11.8 | 0.1931 | 0.0054
11.9 | 0.1947 | 0.0054
12 | 0.1966 | 0.0053
12.1 | 0.1981 | 0.0056
12.2 | 0.1999 | 0.0054
12.3 | 0.2015 | 0.005
12.4 | 0.203 | 0.0053
12.5 | 0.2048 | 0.0054
12.6 | 0.2065 | 0.0049
12.7 | 0.2083 | 0.0051
12.8 | 0.2099 | 0.005
12.9 | 0.2114 | 0.0053
13 | 0.213 | 0.0053
13.1 | 0.2148 | 0.0052
13.2 | 0.2167 | 0.0055
13.3 | 0.2183 | 0.005
13.4 | 0.2197 | 0.0054
13.5 | 0.2214 | 0.0052
13.6 | 0.223 | 0.0053
13.7 | 0.225 | 0.0053
13.8 | 0.2267 | 0.0054
13.9 | 0.2279 | 0.0053
14 | 0.2296 | 0.0052
14.1 | 0.2313 | 0.0049
14.2 | 0.2333 | 0.0051
14.3 | 0.2351 | 0.005
14.4 | 0.2362 | 0.0052
14.5 | 0.2379 | 0.0048
14.6 | 0.2396 | 0.005
14.7 | 0.2419 | 0.0051
14.8 | 0.2436 | 0.0055
14.9 | 0.2445 | 0.005
15 | 0.2462 | 0.0055
15.1 | 0.2479 | 0.0053
15.2 | 0.2501 | 0.0053
15.3 | 0.2518 | 0.0054
15.4 | 0.2529 | 0.0049
15.5 | 0.2544 | 0.0055
15.6 | 0.2563 | 0.0054
15.7 | 0.2585 | 0.005
15.8 | 0.2602 | 0.0057
15.9 | 0.2613 | 0.0051
16 | 0.2628 | 0.0056
16.1 | 0.2647 | 0.0052
16.2 | 0.267 | 0.0056
16.3 | 0.2685 | 0.0051
16.4 | 0.2696 | 0.0053
16.5 | 0.2711 | 0.0052
16.6 | 0.2729 | 0.0053
16.7 | 0.2752 | 0.0051
16.8 | 0.2768 | 0.0052
16.9 | 0.2779 | 0.0051
17 | 0.2794 | 0.0051
17.1 | 0.2813 | 0.005
17.2 | 0.2835 | 0.0051
17.3 | 0.2852 | 0.0052
17.4 | 0.2863 | 0.0052
17.5 | 0.2878 | 0.0053
17.6 | 0.2897 | 0.0056
17.7 | 0.2919 | 0.005
17.8 | 0.2934 | 0.0054
17.9 | 0.2946 | 0.0052
18 | 0.2961 | 0.0053
18.1 | 0.298 | 0.0051
18.2 | 0.2999 | 0.005
18.3 | 0.3017 | 0.0049
18.4 | 0.3032 | 0.005
18.5 | 0.3045 | 0.0052
18.6 | 0.3064 | 0.0051
18.7 | 0.3085 | 0.0052
18.8 | 0.31 | 0.0052
18.9 | 0.3114 | 0.0054
19 | 0.3129 | 0.0052
19.1 | 0.3148 | 0.0048
19.2 | 0.3168 | 0.0052
19.3 | 0.3183 | 0.0051
19.4 | 0.3197 | 0.0053
19.5 | 0.3212 | 0.0051
19.6 | 0.323 | 0.0052
19.7 | 0.3249 | 0.0052
19.8 | 0.3265 | 0.0053
19.9 | 0.3281 | 0.0054
20 | 0.3297 | 0.0052
20.1 | 0.3314 | 0.0051
20.2 | 0.3332 | 0.0053
20.3 | 0.3348 | 0.0055
20.4 | 0.3365 | 0.0054
20.5 | 0.3381 | 0.0052
20.6 | 0.3398 | 0.0054
20.7 | 0.3414 | 0.0053
20.8 | 0.3432 | 0.0053
20.9 | 0.3448 | 0.0055
21 | 0.3465 | 0.0052
21.1 | 0.348 | 0.0054
21.2 | 0.3497 | 0.0053
21.3 | 0.3514 | 0.0054
21.4 | 0.3532 | 0.0055
21.5 | 0.3549 | 0.005
21.6 | 0.3564 | 0.005
21.7 | 0.3581 | 0.0053
21.8 | 0.3598 | 0.0053
21.9 | 0.3614 | 0.0055
22 | 0.3636 | 0.0053
22.1 | 0.3647 | 0.0052
22.2 | 0.3663 | 0.0053
22.3 | 0.368 | 0.0057
22.4 | 0.3699 | 0.0057
22.5 | 0.3717 | 0.0056
22.6 | 0.3729 | 0.0057
22.7 | 0.3745 | 0.0057
22.8 | 0.3763 | 0.0057
22.9 | 0.3784 | 0.0055
23 | 0.3801 | 0.0057
23.1 | 0.3812 | 0.0059
23.2 | 0.3829 | 0.0058
23.3 | 0.3846 | 0.0055
23.4 | 0.3868 | 0.0057
23.5 | 0.3886 | 0.0056
23.6 | 0.3895 | 0.0058
23.7 | 0.3911 | 0.0056
23.8 | 0.3929 | 0.0058
23.9 | 0.3951 | 0.0057
24 | 0.3969 | 0.0059
24.1 | 0.3979 | 0.0057
24.2 | 0.3995 | 0.0058
24.3 | 0.4013 | 0.0061
24.4 | 0.4035 | 0.0057
24.5 | 0.4054 | 0.0062
24.6 | 0.4062 | 0.0059
24.7 | 0.4078 | 0.0058
24.8 | 0.4097 | 0.0057
24.9 | 0.412 | 0.0059
25 | 0.4136 | 0.0062
25.1 | 0.4145 | 0.0062
25.2 | 0.416 | 0.0062
25.3 | 0.4179 | 0.0058
25.4 | 0.4202 | 0.006
25.5 | 0.4218 | 0.0059
25.6 | 0.423 | 0.0058
25.7 | 0.4244 | 0.0061
25.8 | 0.4263 | 0.0063
25.9 | 0.4285 | 0.0059
26 | 0.4302 | 0.0059
26.1 | 0.4313 | 0.0058
26.2 | 0.4328 | 0.0061
26.3 | 0.4346 | 0.0061
26.4 | 0.4369 | 0.0061
26.5 | 0.4385 | 0.006
26.6 | 0.4396 | 0.0061
26.7 | 0.441 | 0.0061
26.8 | 0.443 | 0.006
26.9 | 0.4452 | 0.0062
27 | 0.4467 | 0.0062
27.1 | 0.448 | 0.0061
27.2 | 0.4495 | 0.0062
27.3 | 0.4514 | 0.0062
27.4 | 0.4535 | 0.006
27.5 | 0.4552 | 0.0059
27.6 | 0.4564 | 0.0061
27.7 | 0.4579 | 0.0059
27.8 | 0.4597 | 0.0061
27.9 | 0.4617 | 0.0061
28 | 0.4632 | 0.0062
28.1 | 0.4648 | 0.0059
28.2 | 0.4662 | 0.0061
28.3 | 0.468 | 0.0063
28.4 | 0.47 | 0.0062
28.5 | 0.4716 | 0.0063
28.6 | 0.4731 | 0.0063
28.7 | 0.4746 | 0.0066
28.8 | 0.4764 | 0.0066
28.9 | 0.4783 | 0.0063
29 | 0.4798 | 0.0065
29.1 | 0.4816 | 0.0063
29.2 | 0.4832 | 0.0065
29.3 | 0.4847 | 0.0063
29.4 | 0.4866 | 0.0065
29.5 | 0.4881 | 0.0066
29.6 | 0.4898 | 0.0064
29.7 | 0.4915 | 0.0065
29.8 | 0.493 | 0.0062
29.9 | 0.4948 | 0.0066
30 | 0.4964 | 0.0068
30.1 | 0.4983 | 0.0068
30.2 | 0.5 | 0.0068
30.3 | 0.5014 | 0.0069
30.4 | 0.5031 | 0.0067
30.5 | 0.5048 | 0.0069
30.6 | 0.5067 | 0.0072
30.7 | 0.5084 | 0.0072
30.8 | 0.5097 | 0.0072
30.9 | 0.5114 | 0.0073
31 | 0.5128 | 0.0072
31.1 | 0.5151 | 0.0073
31.2 | 0.5168 | 0.0077
31.3 | 0.5179 | 0.0075
31.4 | 0.5196 | 0.0076
31.5 | 0.5213 | 0.0076
31.6 | 0.5233 | 0.0077
31.7 | 0.5252 | 0.0079
31.8 | 0.5263 | 0.0075
31.9 | 0.5279 | 0.0075
32 | 0.5296 | 0.0079
32.1 | 0.5317 | 0.0082
32.2 | 0.5337 | 0.0079
32.3 | 0.5346 | 0.008
32.4 | 0.5362 | 0.0081
32.5 | 0.5379 | 0.0082
32.6 | 0.5399 | 0.0084
32.7 | 0.542 | 0.0084
32.8 | 0.5429 | 0.0082
32.9 | 0.5444 | 0.0085
33 | 0.5463 | 0.0087
33.1 | 0.5484 | 0.0088
33.2 | 0.5503 | 0.0087
33.3 | 0.5514 | 0.0089
33.4 | 0.5528 | 0.0089
33.5 | 0.5547 | 0.0091
33.6 | 0.5569 | 0.0094
33.7 | 0.5586 | 0.0089
33.8 | 0.5596 | 0.0096
33.9 | 0.5611 | 0.0093
34 | 0.5629 | 0.0094
34.1 | 0.5651 | 0.0097
34.2 | 0.5669 | 0.0097
34.3 | 0.568 | 0.0097
34.4 | 0.5694 | 0.0098
34.5 | 0.5713 | 0.0102
34.6 | 0.5731 | 0.0097
34.7 | 0.5754 | 0.0099
34.8 | 0.5764 | 0.0102
34.9 | 0.5777 | 0.01
35 | 0.5796 | 0.0102
35.1 | 0.5818 | 0.0106
35.2 | 0.5835 | 0.0103
35.3 | 0.5848 | 0.0101
35.4 | 0.5861 | 0.0107
35.5 | 0.5879 | 0.0107
35.6 | 0.59 | 0.0106
35.7 | 0.5918 | 0.0109
35.8 | 0.5931 | 0.0109
35.9 | 0.5945 | 0.0111
36 | 0.5962 | 0.0109
36.1 | 0.5985 | 0.0113
36.2 | 0.6001 | 0.011
36.3 | 0.6014 | 0.0114
36.4 | 0.603 | 0.0112
36.5 | 0.6047 | 0.0111
36.6 | 0.6066 | 0.0112
36.7 | 0.6084 | 0.0114
36.8 | 0.6097 | 0.0114
36.9 | 0.6113 | 0.0115
37 | 0.613 | 0.0117
37.1 | 0.6149 | 0.0116
37.2 | 0.6166 | 0.0114
37.3 | 0.6181 | 0.0119
37.4 | 0.6197 | 0.0117
37.5 | 0.6213 | 0.0114
37.6 | 0.6232 | 0.012
37.7 | 0.6249 | 0.0121
37.8 | 0.6264 | 0.0123
37.9 | 0.6282 | 0.0123
38 | 0.6297 | 0.012
38.1 | 0.6315 | 0.0126
38.2 | 0.633 | 0.0124
38.3 | 0.6348 | 0.0127
38.4 | 0.6367 | 0.0128
38.5 | 0.638 | 0.0127
38.6 | 0.6397 | 0.0129
38.7 | 0.6414 | 0.013
38.8 | 0.6432 | 0.0134
38.9 | 0.6451 | 0.0131
39 | 0.6464 | 0.0133
39.1 | 0.6481 | 0.0136
39.2 | 0.6497 | 0.0135
39.3 | 0.6516 | 0.0136
39.4 | 0.6535 | 0.0134
39.5 | 0.6548 | 0.0139
39.6 | 0.6563 | 0.0136
39.7 | 0.658 | 0.0138
39.8 | 0.6598 | 0.0137
39.9 | 0.6618 | 0.0136
40 | 0.6631 | 0.014
40.1 | 0.6645 | 0.0143
40.2 | 0.6662 | 0.0143
40.3 | 0.6682 | 0.0142
40.4 | 0.6702 | 0.0146
40.5 | 0.6714 | 0.0145
40.6 | 0.6729 | 0.0146
40.7 | 0.6746 | 0.0147
40.8 | 0.6766 | 0.0147
40.9 | 0.6787 | 0.0148
41 | 0.6798 | 0.0148
41.1 | 0.6811 | 0.0146
41.2 | 0.6828 | 0.015
41.3 | 0.6849 | 0.0151
41.4 | 0.6869 | 0.0151
41.5 | 0.6881 | 0.0151
41.6 | 0.6894 | 0.0151
41.7 | 0.6912 | 0.0152
41.8 | 0.6933 | 0.0151
41.9 | 0.6953 | 0.0152
42 | 0.6965 | 0.0153
42.1 | 0.6978 | 0.0153
42.2 | 0.6996 | 0.0155
42.3 | 0.7018 | 0.0159
42.4 | 0.7037 | 0.0159
42.5 | 0.7047 | 0.0155
42.6 | 0.7061 | 0.0158
42.7 | 0.7079 | 0.0158
42.8 | 0.7099 | 0.0158
42.9 | 0.712 | 0.0163
43 | 0.7131 | 0.0162
43.1 | 0.7144 | 0.0163
43.2 | 0.7162 | 0.0165
43.3 | 0.7183 | 0.0165
43.4 | 0.7202 | 0.0165
43.5 | 0.7214 | 0.0165
43.6 | 0.7228 | 0.0171
43.7 | 0.7246 | 0.0167
43.8 | 0.7268 | 0.0166
43.9 | 0.7285 | 0.0169
44 | 0.7297 | 0.0168
44.1 | 0.7311 | 0.017
44.2 | 0.7328 | 0.017
44.3 | 0.735 | 0.0173
44.4 | 0.7368 | 0.0173
44.5 | 0.7381 | 0.0174
44.6 | 0.7396 | 0.0176
44.7 | 0.7413 | 0.0175
44.8 | 0.7434 | 0.0175
44.9 | 0.7451 | 0.0176
45 | 0.7464 | 0.0179
45.1 | 0.748 | 0.018
45.2 | 0.7497 | 0.0181
45.3 | 0.7517 | 0.0182
45.4 | 0.7534 | 0.0182
45.5 | 0.7547 | 0.0183
45.6 | 0.7563 | 0.0181
45.7 | 0.7579 | 0.018
45.8 | 0.7599 | 0.0184
45.9 | 0.7616 | 0.0185
46 | 0.7631 | 0.0184
46.1 | 0.7647 | 0.0183
46.2 | 0.7663 | 0.0186
46.3 | 0.7682 | 0.0185
46.4 | 0.7699 | 0.0186
46.5 | 0.7714 | 0.0187
46.6 | 0.7733 | 0.0187
46.7 | 0.7747 | 0.0188
46.8 | 0.7765 | 0.0188
46.9 | 0.7782 | 0.0191
47 | 0.7798 | 0.0191
47.1 | 0.7815 | 0.0193
47.2 | 0.783 | 0.0194
47.3 | 0.7848 | 0.0193
47.4 | 0.7864 | 0.0194
47.5 | 0.7882 | 0.0197
47.6 | 0.79 | 0.0195
47.7 | 0.7914 | 0.0196
47.8 | 0.7931 | 0.0197
47.9 | 0.7947 | 0.0198
48 | 0.7966 | 0.0198
48.1 | 0.7985 | 0.0204
48.2 | 0.7997 | 0.0202
48.3 | 0.8013 | 0.0202
48.4 | 0.803 | 0.0201
48.5 | 0.8048 | 0.0204
48.6 | 0.8068 | 0.0203
48.7 | 0.8081 | 0.0202
48.8 | 0.8096 | 0.0207
48.9 | 0.8113 | 0.0205
49 | 0.8131 | 0.021
49.1 | 0.8152 | 0.0206
49.2 | 0.8165 | 0.0207
49.3 | 0.8178 | 0.0207
49.4 | 0.8196 | 0.0209
49.5 | 0.8215 | 0.021
49.6 | 0.8236 | 0.0211
49.7 | 0.8248 | 0.0211
49.8 | 0.8261 | 0.0212
49.9 | 0.8278 | 0.0213
50 | 0.8298 | 0.0217
50.1 | 0.8319 | 0.0219
50.2 | 0.8332 | 0.0216
50.3 | 0.8344 | 0.0212
50.4 | 0.8362 | 0.0216
50.5 | 0.8382 | 0.0219
50.6 | 0.8404 | 0.0219
50.7 | 0.8415 | 0.0222
50.8 | 0.8428 | 0.0223
50.9 | 0.8446 | 0.0219
51 | 0.8467 | 0.0221
51.1 | 0.8486 | 0.0222
51.2 | 0.8499 | 0.0222
51.3 | 0.8511 | 0.0221
51.4 | 0.8528 | 0.0226
51.5 | 0.8549 | 0.0227
51.6 | 0.8569 | 0.0224
51.7 | 0.8581 | 0.0225
51.8 | 0.8594 | 0.0228
51.9 | 0.8611 | 0.0226
52 | 0.8632 | 0.0232
52.1 | 0.8654 | 0.023
52.2 | 0.8665 | 0.0232
52.3 | 0.8678 | 0.0232
52.4 | 0.8696 | 0.0231
52.5 | 0.8716 | 0.0233
52.6 | 0.8736 | 0.0236
52.7 | 0.8748 | 0.0237
52.8 | 0.8762 | 0.0236
52.9 | 0.8778 | 0.0237
53 | 0.8799 | 0.0238
53.1 | 0.8819 | 0.0237
53.2 | 0.8831 | 0.0239
53.3 | 0.8846 | 0.0238
53.4 | 0.8863 | 0.024
53.5 | 0.8883 | 0.0239
53.6 | 0.8902 | 0.0241
53.7 | 0.8915 | 0.024
53.8 | 0.893 | 0.0243
53.9 | 0.8946 | 0.0243
54 | 0.8966 | 0.0243
54.1 | 0.8984 | 0.0245
54.2 | 0.8998 | 0.0245
54.3 | 0.9013 | 0.0246
54.4 | 0.9029 | 0.0247
54.5 | 0.9049 | 0.0248
54.6 | 0.9066 | 0.0249
54.7 | 0.9081 | 0.025
54.8 | 0.9098 | 0.0252
54.9 | 0.9112 | 0.025
55 | 0.9132 | 0.0253
55.1 | 0.9149 | 0.0254
55.2 | 0.9165 | 0.025
55.3 | 0.9182 | 0.0252
55.4 | 0.9197 | 0.0255
55.5 | 0.9214 | 0.0254
55.6 | 0.9231 | 0.0258
55.7 | 0.9248 | 0.026
55.8 | 0.9266 | 0.0258
55.9 | 0.928 | 0.0257
56 | 0.9297 | 0.0259
56.1 | 0.9314 | 0.0258
56.2 | 0.9332 | 0.0263
56.3 | 0.935 | 0.0262
56.4 | 0.9364 | 0.0264
56.5 | 0.9381 | 0.0263
56.6 | 0.9398 | 0.0262
56.7 | 0.9415 | 0.0268
56.8 | 0.9435 | 0.0268
56.9 | 0.9447 | 0.0267
57 | 0.9463 | 0.0267
57.1 | 0.9479 | 0.0266
57.2 | 0.9498 | 0.0271
57.3 | 0.9518 | 0.0272
57.4 | 0.9531 | 0.0269
57.5 | 0.9545 | 0.027
57.6 | 0.9563 | 0.0271
57.7 | 0.9582 | 0.0271
57.8 | 0.9602 | 0.0274
57.9 | 0.9615 | 0.0274
58 | 0.9629 | 0.0274
58.1 | 0.9646 | 0.0272
58.2 | 0.9665 | 0.0273
58.3 | 0.9684 | 0.0275
58.4 | 0.9699 | 0.0277
58.5 | 0.9711 | 0.0276
58.6 | 0.9729 | 0.0277
58.7 | 0.9748 | 0.0278
58.8 | 0.977 | 0.0278
58.9 | 0.9782 | 0.0278
59 | 0.9794 | 0.0282
59.1 | 0.9812 | 0.0282
59.2 | 0.9832 | 0.0282
59.3 | 0.9855 | 0.0284
59.4 | 0.9866 | 0.0286
59.5 | 0.9877 | 0.0287
59.6 | 0.9895 | 0.0286
59.7 | 0.9915 | 0.0288
59.8 | 0.9936 | 0.0289
59.9 | 0.9949 | 0.029
60 | 0.996 | 0.0289
60.1 | 0.9978 | 0.029
60.2 | 0.9999 | 0.0294
60.3 | 1.002 | 0.0293
60.4 | 1.0032 | 0.0291
60.5 | 1.0044 | 0.0295
60.6 | 1.0062 | 0.0295
60.7 | 1.0082 | 0.0299
60.8 | 1.0103 | 0.0296
60.9 | 1.0116 | 0.0299
61 | 1.0127 | 0.0298
61.1 | 1.0145 | 0.0299
61.2 | 1.0165 | 0.0301
61.3 | 1.0186 | 0.0304
61.4 | 1.0199 | 0.0301
61.5 | 1.0211 | 0.0301
61.6 | 1.0228 | 0.0303
61.7 | 1.0249 | 0.0302
61.8 | 1.0271 | 0.0302
61.9 | 1.0279 | 0.0303
62 | 1.0296 | 0.0304
62.1 | 1.0314 | 0.0304
62.2 | 1.0332 | 0.0306
62.3 | 1.0352 | 0.0307
62.4 | 1.0366 | 0.0306
62.5 | 1.0379 | 0.0304
62.6 | 1.0396 | 0.0308
62.7 | 1.0416 | 0.0305
62.8 | 1.0434 | 0.031
62.9 | 1.0449 | 0.031
63 | 1.0464 | 0.0307
63.1 | 1.0479 | 0.031
63.2 | 1.0499 | 0.031
63.3 | 1.0517 | 0.0311
63.4 | 1.0531 | 0.0311
63.5 | 1.0549 | 0.0316
63.6 | 1.0562 | 0.0313
63.7 | 1.0582 | 0.0318
63.8 | 1.0599 | 0.0313
63.9 | 1.0615 | 0.032
64 | 1.0632 | 0.0319
64.1 | 1.0646 | 0.0319
64.2 | 1.0665 | 0.0318
64.3 | 1.0682 | 0.0318
64.4 | 1.0697 | 0.0321
64.5 | 1.0717 | 0.0321
64.6 | 1.073 | 0.0324
64.7 | 1.0747 | 0.0323
64.8 | 1.0765 | 0.0326
64.9 | 1.0782 | 0.0325
65 | 1.0801 | 0.0325
65.1 | 1.0815 | 0.0324
65.2 | 1.0831 | 0.0324
65.3 | 1.0848 | 0.0328
65.4 | 1.0863 | 0.0328
65.5 | 1.0885 | 0.0326
65.6 | 1.0897 | 0.033
65.7 | 1.0914 | 0.0329
65.8 | 1.0929 | 0.0329
65.9 | 1.0948 | 0.0331
66 | 1.0968 | 0.0332
66.1 | 1.0982 | 0.033
66.2 | 1.0996 | 0.0334
66.3 | 1.1013 | 0.0334
66.4 | 1.1031 | 0.0335
66.5 | 1.1053 | 0.0333
66.6 | 1.1066 | 0.0333
66.7 | 1.1079 | 0.0336
66.8 | 1.1095 | 0.0337
66.9 | 1.1114 | 0.0336
67 | 1.1134 | 0.0336
67.1 | 1.115 | 0.0341
67.2 | 1.1162 | 0.0338
67.3 | 1.1178 | 0.034
67.4 | 1.1197 | 0.0339
67.5 | 1.1219 | 0.034
67.6 | 1.1234 | 0.0341
67.7 | 1.1245 | 0.0344
67.8 | 1.1262 | 0.0343
67.9 | 1.1282 | 0.0343
68 | 1.1303 | 0.0346
68.1 | 1.1317 | 0.0347
68.2 | 1.1328 | 0.0346
68.3 | 1.1345 | 0.0348
68.4 | 1.1364 | 0.0349
68.5 | 1.1386 | 0.0349
68.6 | 1.1401 | 0.0347
68.7 | 1.1411 | 0.0351
68.8 | 1.1427 | 0.0351
68.9 | 1.1449 | 0.0353
69 | 1.1467 | 0.0352
69.1 | 1.1487 | 0.0351
69.2 | 1.1493 | 0.0349
69.3 | 1.1512 | 0.0357
69.4 | 1.1531 | 0.0356
69.5 | 1.1553 | 0.0355
69.6 | 1.1567 | 0.0353
69.7 | 1.1578 | 0.0357
69.8 | 1.1594 | 0.0357
69.9 | 1.1614 | 0.0359
70 | 1.1635 | 0.0355
70.1 | 1.1649 | 0.036
70.2 | 1.1662 | 0.0361
70.3 | 1.1678 | 0.036
70.4 | 1.1697 | 0.0358
70.5 | 1.1718 | 0.0361
70.6 | 1.1733 | 0.036
70.7 | 1.1746 | 0.0362
70.8 | 1.1762 | 0.0362
70.9 | 1.1782 | 0.0366
71 | 1.1802 | 0.0364
71.1 | 1.1816 | 0.0366
71.2 | 1.183 | 0.0366
71.3 | 1.1846 | 0.0363
71.4 | 1.1864 | 0.0367
71.5 | 1.1884 | 0.0371
71.6 | 1.1898 | 0.0366
71.7 | 1.1914 | 0.037
71.8 | 1.193 | 0.0373
71.9 | 1.1948 | 0.0371
72 | 1.1966 | 0.0373
72.1 | 1.1982 | 0.0371
72.2 | 1.1998 | 0.0372
72.3 | 1.2013 | 0.0375
72.4 | 1.2031 | 0.0375
72.5 | 1.2052 | 0.0376
72.6 | 1.2061 | 0.0378
72.7 | 1.2079 | 0.038
72.8 | 1.2102 | 0.0376
72.9 | 1.2112 | 0.0381
73 | 1.2131 | 0.0377
73.1 | 1.2148 | 0.038
73.2 | 1.2165 | 0.0383
73.3 | 1.2182 | 0.038
73.4 | 1.2197 | 0.0381
73.5 | 1.2214 | 0.0385
73.6 | 1.2232 | 0.0386
73.7 | 1.225 | 0.0383
73.8 | 1.2266 | 0.0383
73.9 | 1.2281 | 0.0386
74 | 1.2297 | 0.0387
74.1 | 1.2315 | 0.0385
74.2 | 1.2334 | 0.0385
74.3 | 1.235 | 0.0388
74.4 | 1.2362 | 0.0386
74.5 | 1.2379 | 0.0389
74.6 | 1.2397 | 0.0392
74.7 | 1.2417 | 0.0388
74.8 | 1.2433 | 0.0392
74.9 | 1.2446 | 0.0392
75 | 1.2462 | 0.0393
75.1 | 1.248 | 0.0393
75.2 | 1.2501 | 0.0395
75.3 | 1.2518 | 0.0394
75.4 | 1.2529 | 0.0399
75.5 | 1.2545 | 0.0395
75.6 | 1.2564 | 0.04
75.7 | 1.2585 | 0.0397
75.8 | 1.2601 | 0.04
75.9 | 1.2612 | 0.0403
76 | 1.2628 | 0.0403
76.1 | 1.2647 | 0.0405
76.2 | 1.2668 | 0.0408
76.3 | 1.2682 | 0.0403
76.4 | 1.2698 | 0.0405
76.5 | 1.2711 | 0.0404
76.6 | 1.2731 | 0.0405
76.7 | 1.2754 | 0.0408
76.8 | 1.2768 | 0.0409
76.9 | 1.2778 | 0.0408
77 | 1.2795 | 0.0407
77.1 | 1.2814 | 0.0411
77.2 | 1.2835 | 0.0409
77.3 | 1.2851 | 0.0413
77.4 | 1.2862 | 0.0411
77.5 | 1.2877 | 0.0412
77.6 | 1.2897 | 0.041
77.7 | 1.292 | 0.0417
77.8 | 1.2934 | 0.0415
77.9 | 1.2945 | 0.0414
78 | 1.2961 | 0.0414
78.1 | 1.298 | 0.0415
78.2 | 1.3004 | 0.0419
78.3 | 1.3017 | 0.0418
78.4 | 1.3028 | 0.0419
78.5 | 1.3044 | 0.0418
78.6 | 1.3064 | 0.0418
78.7 | 1.3085 | 0.0422
78.8 | 1.3099 | 0.0422
78.9 | 1.3112 | 0.0423
79 | 1.3128 | 0.0422
79.1 | 1.3147 | 0.0424
79.2 | 1.3169 | 0.0426
79.3 | 1.3182 | 0.0423
79.4 | 1.3197 | 0.0424
79.5 | 1.3212 | 0.0427
79.6 | 1.3232 | 0.0429
79.7 | 1.3253 | 0.0431
79.8 | 1.3267 | 0.0429
79.9 | 1.3278 | 0.0431
80 | 1.3298 | 0.0434
80.1 | 1.3314 | 0.0431
80.2 | 1.3334 | 0.0438
80.3 | 1.3349 | 0.0433
80.4 | 1.3364 | 0.0435
80.5 | 1.3379 | 0.0434
80.6 | 1.3398 | 0.0437
80.7 | 1.3417 | 0.0437
80.8 | 1.3431 | 0.0436
80.9 | 1.3448 | 0.0441
81 | 1.3464 | 0.0437
81.1 | 1.3481 | 0.0439
81.2 | 1.35 | 0.0443
81.3 | 1.3514 | 0.0438
81.4 | 1.3531 | 0.0442
81.5 | 1.3547 | 0.0442
81.6 | 1.3563 | 0.0442
81.7 | 1.3581 | 0.0445
81.8 | 1.3598 | 0.0442
81.9 | 1.3615 | 0.0446
82 | 1.3631 | 0.0446
82.1 | 1.3647 | 0.0449
82.2 | 1.3665 | 0.0449
82.3 | 1.3681 | 0.0449
82.4 | 1.37 | 0.0448
82.5 | 1.3717 | 0.0449
82.6 | 1.3731 | 0.0451
82.7 | 1.3748 | 0.0455
82.8 | 1.3764 | 0.0455
82.9 | 1.3783 | 0.0454
83 | 1.3799 | 0.0455
83.1 | 1.3813 | 0.0454
83.2 | 1.383 | 0.0453
83.3 | 1.3847 | 0.0456
83.4 | 1.3867 | 0.0458
83.5 | 1.3884 | 0.0459
83.6 | 1.3896 | 0.0457
83.7 | 1.3912 | 0.0461
83.8 | 1.393 | 0.0463
83.9 | 1.3951 | 0.0465
84 | 1.3968 | 0.0463
84.1 | 1.3979 | 0.0462
84.2 | 1.3995 | 0.0463
84.3 | 1.4013 | 0.0463
84.4 | 1.4034 | 0.0462
84.5 | 1.4051 | 0.0465
84.6 | 1.4062 | 0.0466
84.7 | 1.4078 | 0.0468
84.8 | 1.4096 | 0.0471
84.9 | 1.4118 | 0.0468
85 | 1.4135 | 0.0469
85.1 | 1.4146 | 0.047
85.2 | 1.4161 | 0.047
85.3 | 1.4181 | 0.047
85.4 | 1.4203 | 0.0472
85.5 | 1.4219 | 0.0473
85.6 | 1.4229 | 0.0473
85.7 | 1.4245 | 0.0474
85.8 | 1.4263 | 0.0476
85.9 | 1.4285 | 0.0475
86 | 1.4301 | 0.048
86.1 | 1.4312 | 0.048
86.2 | 1.4327 | 0.0477
86.3 | 1.4346 | 0.048
86.4 | 1.4369 | 0.0484
86.5 | 1.4385 | 0.0484
86.6 | 1.4396 | 0.0484
86.7 | 1.4411 | 0.0482
86.8 | 1.4431 | 0.0485
86.9 | 1.4453 | 0.0486
87 | 1.4467 | 0.0488
87.1 | 1.448 | 0.0489
87.2 | 1.4494 | 0.0487
87.3 | 1.4513 | 0.049
87.4 | 1.4535 | 0.0491
87.5 | 1.455 | 0.0494
87.6 | 1.4563 | 0.0491
87.7 | 1.4578 | 0.0495
87.8 | 1.4597 | 0.0496
87.9 | 1.4619 | 0.0496
88 | 1.4633 | 0.0499
88.1 | 1.4647 | 0.0498
88.2 | 1.4663 | 0.0498
88.3 | 1.4681 | 0.0498
88.4 | 1.4702 | 0.0496
88.5 | 1.4716 | 0.0498
88.6 | 1.473 | 0.05
88.7 | 1.4746 | 0.0499
88.8 | 1.4764 | 0.0502
88.9 | 1.4784 | 0.0501
89 | 1.4799 | 0.0499
89.1 | 1.4814 | 0.05
89.2 | 1.483 | 0.0497
89.3 | 1.4847 | 0.0499
89.4 | 1.4867 | 0.0502
89.5 | 1.4882 | 0.0502
89.6 | 1.4897 | 0.0504
89.7 | 1.4914 | 0.0507
89.8 | 1.493 | 0.0503
89.9 | 1.4949 | 0.0507
90 | 1.4964 | 0.0507
90.1 | 1.4981 | 0.0507
90.2 | 1.4997 | 0.051
90.3 | 1.5013 | 0.0509
90.4 | 1.5032 | 0.0509
90.5 | 1.5047 | 0.051
90.6 | 1.5064 | 0.0512
90.7 | 1.5082 | 0.0513
90.8 | 1.5097 | 0.0513
90.9 | 1.5114 | 0.0513
91 | 1.5131 | 0.0516
91.1 | 1.515 | 0.0518
91.2 | 1.5166 | 0.0517
91.3 | 1.518 | 0.0517
91.4 | 1.5197 | 0.0516
91.5 | 1.5214 | 0.0522
91.6 | 1.5232 | 0.0522
91.7 | 1.525 | 0.0524
91.8 | 1.5263 | 0.0524
91.9 | 1.5279 | 0.0524
92 | 1.5297 | 0.0524
92.1 | 1.5317 | 0.0524
92.2 | 1.5334 | 0.0527
92.3 | 1.5346 | 0.0529
92.4 | 1.5363 | 0.053
92.5 | 1.538 | 0.0527
92.6 | 1.5401 | 0.053
92.7 | 1.5418 | 0.0529
92.8 | 1.5429 | 0.0529
92.9 | 1.5445 | 0.0527
93 | 1.5463 | 0.0531
93.1 | 1.5483 | 0.0534
93.2 | 1.5502 | 0.0531
93.3 | 1.5512 | 0.0533
93.4 | 1.5528 | 0.053
93.5 | 1.5547 | 0.0531
93.6 | 1.5569 | 0.0534
93.7 | 1.5585 | 0.0534
93.8 | 1.5596 | 0.0535
93.9 | 1.5612 | 0.0536
94 | 1.5631 | 0.0541
94.1 | 1.5653 | 0.0538
94.2 | 1.5669 | 0.054
94.3 | 1.5678 | 0.054
94.4 | 1.5694 | 0.0537
94.5 | 1.5713 | 0.0544
94.6 | 1.5736 | 0.0542
94.7 | 1.5752 | 0.0545
94.8 | 1.5762 | 0.0543
94.9 | 1.5778 | 0.0542
95 | 1.5796 | 0.0545
95.1 | 1.5819 | 0.0547
95.2 | 1.5836 | 0.0548
95.3 | 1.5845 | 0.0548
95.4 | 1.5861 | 0.0543
95.5 | 1.588 | 0.0549
95.6 | 1.5901 | 0.055
95.7 | 1.5918 | 0.0552
95.8 | 1.5929 | 0.0553
95.9 | 1.5943 | 0.0552
96 | 1.5964 | 0.0553
96.1 | 1.5984 | 0.0552
96.2 | 1.6001 | 0.0555
96.3 | 1.6013 | 0.0555
96.4 | 1.6027 | 0.0555
96.5 | 1.6047 | 0.0554
96.6 | 1.6069 | 0.0556
96.7 | 1.6084 | 0.056
96.8 | 1.6097 | 0.0556
96.9 | 1.6111 | 0.056
97 | 1.613 | 0.0558
97.1 | 1.6152 | 0.0559
97.2 | 1.6167 | 0.0566
97.3 | 1.6181 | 0.0563
97.4 | 1.6195 | 0.0562
97.5 | 1.6214 | 0.0562
97.6 | 1.6234 | 0.0565
97.7 | 1.6249 | 0.0563
97.8 | 1.6264 | 0.0566
97.9 | 1.6279 | 0.0566
98 | 1.6297 | 0.0568
98.1 | 1.6317 | 0.0573
98.2 | 1.6333 | 0.0568
98.3 | 1.6348 | 0.0568
98.4 | 1.6363 | 0.057
98.5 | 1.638 | 0.0574
98.6 | 1.6398 | 0.0569
98.7 | 1.6414 | 0.0569
98.8 | 1.6433 | 0.0574
98.9 | 1.6447 | 0.0574
99 | 1.6463 | 0.0573
99.1 | 1.6483 | 0.0577
99.2 | 1.6497 | 0.0571
99.3 | 1.6516 | 0.0577
99.4 | 1.6532 | 0.0572
99.5 | 1.6547 | 0.0579
99.6 | 1.6566 | 0.0577
99.7 | 1.658 | 0.0576
99.8 | 1.66 | 0.0579
99.9 | 1.6617 | 0.0579
100 | 1.663 | 0.0574
100.1 | 1.6648 | 0.058
100.2 | 1.6664 | 0.0577
100.3 | 1.6683 | 0.0582
100.4 | 1.67 | 0.058
100.5 | 1.6713 | 0.0582
100.6 | 1.6731 | 0.0584
100.7 | 1.6747 | 0.0583
100.8 | 1.6767 | 0.0585
100.9 | 1.6785 | 0.0585
101 | 1.6797 | 0.0585
101.1 | 1.6813 | 0.0586
101.2 | 1.6829 | 0.0587
101.3 | 1.685 | 0.059
101.4 | 1.6868 | 0.0589
101.5 | 1.6879 | 0.0593
101.6 | 1.6895 | 0.0589
101.7 | 1.6912 | 0.0594
101.8 | 1.6933 | 0.0594
101.9 | 1.6953 | 0.0596
102 | 1.6963 | 0.0599
102.1 | 1.6978 | 0.0596
102.2 | 1.6996 | 0.0598
102.3 | 1.7017 | 0.0601
102.4 | 1.7037 | 0.0599
102.5 | 1.7046 | 0.0601
102.6 | 1.7061 | 0.0602
102.7 | 1.7079 | 0.0603
102.8 | 1.7102 | 0.0605
102.9 | 1.7119 | 0.0606
103 | 1.713 | 0.0602
103.1 | 1.7144 | 0.0604
103.2 | 1.7162 | 0.0604
103.3 | 1.7185 | 0.0602
103.4 | 1.7202 | 0.0604
103.5 | 1.7213 | 0.0606
103.6 | 1.7228 | 0.0605
103.7 | 1.7246 | 0.0607
103.8 | 1.7268 | 0.0608
103.9 | 1.7286 | 0.0609
104 | 1.7297 | 0.0608
104.1 | 1.731 | 0.0609
104.2 | 1.7329 | 0.061
104.3 | 1.7351 | 0.0614
104.4 | 1.7369 | 0.0609
104.5 | 1.738 | 0.0611
104.6 | 1.7394 | 0.0613
104.7 | 1.7412 | 0.0611
104.8 | 1.7434 | 0.0615
104.9 | 1.7452 | 0.0611
105 | 1.7464 | 0.0611
105.1 | 1.7478 | 0.0616
105.2 | 1.7496 | 0.0614
105.3 | 1.7518 | 0.0618
105.4 | 1.7535 | 0.0617
105.5 | 1.7548 | 0.0621
105.6 | 1.7561 | 0.0621
105.7 | 1.758 | 0.0619
105.8 | 1.7602 | 0.0622
105.9 | 1.7616 | 0.0623
106 | 1.7631 | 0.0621
106.1 | 1.7647 | 0.0625
106.2 | 1.7662 | 0.0625
106.3 | 1.7684 | 0.0631
106.4 | 1.77 | 0.0626
106.5 | 1.7714 | 0.0626
106.6 | 1.773 | 0.0631
106.7 | 1.7746 | 0.0631
106.8 | 1.7767 | 0.0633
106.9 | 1.7783 | 0.0635
107 | 1.7797 | 0.0635
107.1 | 1.7814 | 0.0632
107.2 | 1.783 | 0.0635
107.3 | 1.7848 | 0.0636
107.4 | 1.7865 | 0.0634
107.5 | 1.7881 | 0.0634
107.6 | 1.7898 | 0.0635
107.7 | 1.7913 | 0.0635
107.8 | 1.7932 | 0.0638
107.9 | 1.7948 | 0.0637
108 | 1.7965 | 0.064
108.1 | 1.7983 | 0.0632
108.2 | 1.7997 | 0.064
108.3 | 1.8015 | 0.0643
108.4 | 1.8031 | 0.0638
108.5 | 1.8049 | 0.064
108.6 | 1.8067 | 0.0642
108.7 | 1.808 | 0.0641
108.8 | 1.8097 | 0.064
108.9 | 1.8114 | 0.0642
109 | 1.8132 | 0.0645
109.1 | 1.8151 | 0.0645
109.2 | 1.8163 | 0.0645
109.3 | 1.8181 | 0.0645
109.4 | 1.8197 | 0.0648
109.5 | 1.8216 | 0.065
109.6 | 1.8234 | 0.0647
109.7 | 1.8248 | 0.0651
109.8 | 1.8263 | 0.0652
109.9 | 1.8279 | 0.0651
110 | 1.8298 | 0.0657
110.1 | 1.8319 | 0.0655
110.2 | 1.8331 | 0.0652
110.3 | 1.8345 | 0.0654
110.4 | 1.8362 | 0.0656
110.5 | 1.8383 | 0.0658
110.6 | 1.8402 | 0.0658
110.7 | 1.8414 | 0.066
110.8 | 1.8428 | 0.066
110.9 | 1.8446 | 0.0658
111 | 1.8466 | 0.0662
111.1 | 1.8487 | 0.0662
111.2 | 1.8498 | 0.0663
111.3 | 1.8511 | 0.066
111.4 | 1.853 | 0.0662
111.5 | 1.855 | 0.0665
111.6 | 1.857 | 0.0666
111.7 | 1.8581 | 0.0663
111.8 | 1.8594 | 0.0665
111.9 | 1.8612 | 0.0665
112 | 1.8634 | 0.0666
112.1 | 1.8653 | 0.0668
112.2 | 1.8664 | 0.0664
112.3 | 1.8677 | 0.0668
112.4 | 1.8696 | 0.0667
112.5 | 1.8717 | 0.067
112.6 | 1.8737 | 0.0666
112.7 | 1.8748 | 0.067
112.8 | 1.8761 | 0.0671
112.9 | 1.8775 | 0.0671
113 | 1.8804 | 0.0671
113.1 | 1.8817 | 0.0675
113.2 | 1.8829 | 0.0673
113.3 | 1.8845 | 0.0673
113.4 | 1.8862 | 0.0674
113.5 | 1.8884 | 0.0675
113.6 | 1.8902 | 0.0675
113.7 | 1.8914 | 0.0678
113.8 | 1.8928 | 0.068
113.9 | 1.8946 | 0.0681
114 | 1.8967 | 0.0679
114.1 | 1.8985 | 0.0682
114.2 | 1.8998 | 0.0683
114.3 | 1.9012 | 0.0683
114.4 | 1.903 | 0.0685
114.5 | 1.905 | 0.0687
114.6 | 1.9067 | 0.0687
114.7 | 1.9081 | 0.0685
114.8 | 1.9096 | 0.0687
114.9 | 1.9113 | 0.0686
115 | 1.9134 | 0.0686
115.1 | 1.9149 | 0.0691
115.2 | 1.9164 | 0.0687
115.3 | 1.918 | 0.0692
115.4 | 1.9197 | 0.0688
115.5 | 1.9217 | 0.069
115.6 | 1.9233 | 0.0691
115.7 | 1.9247 | 0.0692
115.8 | 1.9264 | 0.0694
115.9 | 1.928 | 0.0692
116 | 1.9299 | 0.0691
116.1 | 1.9315 | 0.0695
116.2 | 1.9331 | 0.0695
116.3 | 1.9349 | 0.0693
116.4 | 1.9365 | 0.0695
116.5 | 1.9377 | 0.0695
116.6 | 1.9401 | 0.0695
116.7 | 1.9415 | 0.0695
116.8 | 1.9432 | 0.0699
116.9 | 1.9448 | 0.0698
117 | 1.9465 | 0.0699
117.1 | 1.9481 | 0.0698
117.2 | 1.9498 | 0.0706
117.3 | 1.9517 | 0.0703
117.4 | 1.9531 | 0.0703
117.5 | 1.9547 | 0.0702
117.6 | 1.9564 | 0.0705
117.7 | 1.9582 | 0.0706
117.8 | 1.9601 | 0.0709
117.9 | 1.9614 | 0.0709
118 | 1.963 | 0.0712
118.1 | 1.9647 | 0.0709
118.2 | 1.9665 | 0.0712
118.3 | 1.9686 | 0.0712
118.4 | 1.9698 | 0.0711
118.5 | 1.9712 | 0.0715
118.6 | 1.9729 | 0.0714
118.7 | 1.9749 | 0.0715
118.8 | 1.9768 | 0.0715
118.9 | 1.9781 | 0.0719
119 | 1.9795 | 0.0714
119.1 | 1.9812 | 0.0716
119.2 | 1.9831 | 0.0719
119.3 | 1.9853 | 0.0718
119.4 | 1.9864 | 0.0715
119.5 | 1.9878 | 0.0715
119.6 | 1.9895 | 0.072
119.7 | 1.9916 | 0.0718
119.8 | 1.9936 | 0.0718
119.9 | 1.9949 | 0.072
120 | 1.9962 | 0.0719
120.1 | 1.9977 | 0.0719
120.2 | 1.9997 | 0.0722
120.3 | 2.0024 | 0.0725
120.4 | 2.003 | 0.0722
120.5 | 2.0044 | 0.0723
120.6 | 2.0062 | 0.0722
120.7 | 2.0082 | 0.0724
120.8 | 2.0104 | 0.073
120.9 | 2.0115 | 0.0727
121 | 2.0127 | 0.0726
121.1 | 2.0145 | 0.0727
121.2 | 2.0167 | 0.073
121.3 | 2.0186 | 0.0729
121.4 | 2.0198 | 0.0731
121.5 | 2.0211 | 0.0731
121.6 | 2.0228 | 0.0731
121.7 | 2.0249 | 0.0731
121.8 | 2.0269 | 0.0736
121.9 | 2.0281 | 0.0737
122 | 2.0295 | 0.0737
122.1 | 2.0312 | 0.0737
122.2 | 2.0332 | 0.0737
122.3 | 2.0353 | 0.0741
122.4 | 2.0365 | 0.074
122.5 | 2.0379 | 0.0738
122.6 | 2.0395 | 0.0741
122.7 | 2.0417 | 0.0742
122.8 | 2.0435 | 0.0743
122.9 | 2.0448 | 0.0741
123 | 2.0463 | 0.0741
123.1 | 2.0479 | 0.0742
123.2 | 2.0499 | 0.0743
123.3 | 2.0518 | 0.0743
123.4 | 2.0531 | 0.0745
123.5 | 2.0546 | 0.0744
123.6 | 2.0563 | 0.0745
123.7 | 2.0583 | 0.075
123.8 | 2.06 | 0.0747
123.9 | 2.0615 | 0.0748
124 | 2.063 | 0.0751
124.1 | 2.0647 | 0.0746
124.2 | 2.0665 | 0.0752
124.3 | 2.0683 | 0.0752
124.4 | 2.0698 | 0.0749
124.5 | 2.0714 | 0.0754
124.6 | 2.0729 | 0.0754
124.7 | 2.0748 | 0.0754
124.8 | 2.0765 | 0.0753
124.9 | 2.0781 | 0.0758
125 | 2.0798 | 0.0757
125.1 | 2.0814 | 0.0756
125.2 | 2.0831 | 0.0756
125.3 | 2.0848 | 0.0758
125.4 | 2.0865 | 0.0758
125.5 | 2.0882 | 0.0759
125.6 | 2.0897 | 0.0762
125.7 | 2.0914 | 0.0764
125.8 | 2.0931 | 0.0762
125.9 | 2.0948 | 0.0762
126 | 2.0967 | 0.0763
126.1 | 2.0981 | 0.0763
126.2 | 2.0996 | 0.0766
126.3 | 2.1014 | 0.0768
126.4 | 2.1032 | 0.0764
126.5 | 2.1051 | 0.0766
126.6 | 2.1065 | 0.0768
126.7 | 2.1079 | 0.0768
126.8 | 2.1097 | 0.0769
126.9 | 2.1115 | 0.0768
127 | 2.1134 | 0.0773
127.1 | 2.1148 | 0.0766
127.2 | 2.1162 | 0.077
127.3 | 2.1179 | 0.0768
127.4 | 2.1198 | 0.0772
127.5 | 2.1218 | 0.0775
127.6 | 2.1232 | 0.0771
127.7 | 2.1245 | 0.0773
127.8 | 2.1262 | 0.0773
127.9 | 2.1281 | 0.0774
128 | 2.1304 | 0.0774
128.1 | 2.1315 | 0.0778
128.2 | 2.1328 | 0.0774
128.3 | 2.1346 | 0.0777
128.4 | 2.1365 | 0.0777
128.5 | 2.1386 | 0.0781
128.6 | 2.1399 | 0.0781
128.7 | 2.1411 | 0.0779
128.8 | 2.1428 | 0.078
128.9 | 2.145 | 0.0786
129 | 2.147 | 0.0783
129.1 | 2.1482 | 0.0783
129.2 | 2.1494 | 0.0785
129.3 | 2.1512 | 0.0786
129.4 | 2.1532 | 0.0786
129.5 | 2.1554 | 0.0791
129.6 | 2.1565 | 0.0792
129.7 | 2.1577 | 0.0788
129.8 | 2.1595 | 0.0791
129.9 | 2.1615 | 0.0792
130 | 2.1637 | 0.0792
130.1 | 2.1649 | 0.0792
130.2 | 2.166 | 0.0794
130.3 | 2.1678 | 0.0789
130.4 | 2.1699 | 0.0793
130.5 | 2.1719 | 0.0793
130.6 | 2.1732 | 0.0795
130.7 | 2.1744 | 0.0795
130.8 | 2.1762 | 0.0794
130.9 | 2.1782 | 0.0795
131 | 2.1803 | 0.0797
131.1 | 2.1816 | 0.0798
131.2 | 2.1828 | 0.0798
131.3 | 2.1844 | 0.0796
131.4 | 2.1866 | 0.0799
131.5 | 2.1885 | 0.0798
131.6 | 2.1899 | 0.0798
131.7 | 2.1912 | 0.0797
131.8 | 2.1929 | 0.0798
131.9 | 2.195 | 0.08
132 | 2.1968 | 0.0801
132.1 | 2.1982 | 0.08
132.2 | 2.1996 | 0.0799
132.3 | 2.2012 | 0.0804
132.4 | 2.2034 | 0.0803
132.5 | 2.2051 | 0.0805
132.6 | 2.2065 | 0.0807
132.7 | 2.208 | 0.0806
132.8 | 2.2095 | 0.0807
132.9 | 2.2116 | 0.081
133 | 2.2132 | 0.0811
133.1 | 2.2148 | 0.0812
133.2 | 2.2165 | 0.0811
133.3 | 2.218 | 0.0813
133.4 | 2.2199 | 0.0812
133.5 | 2.2216 | 0.0817
133.6 | 2.2231 | 0.0816
133.7 | 2.2248 | 0.0818
133.8 | 2.2263 | 0.0816
133.9 | 2.2282 | 0.0818
134 | 2.2298 | 0.082
134.1 | 2.2315 | 0.082
134.2 | 2.2333 | 0.082
134.3 | 2.2347 | 0.0822
134.4 | 2.2364 | 0.082
134.5 | 2.2381 | 0.0821
134.6 | 2.2398 | 0.0822
134.7 | 2.2418 | 0.0819
134.8 | 2.2431 | 0.0823
134.9 | 2.2447 | 0.0822
135 | 2.2464 | 0.0824
135.1 | 2.2482 | 0.0823
135.2 | 2.2501 | 0.0824
135.3 | 2.2515 | 0.0823
135.4 | 2.253 | 0.0822
135.5 | 2.2547 | 0.0822
135.6 | 2.2564 | 0.0828
135.7 | 2.2585 | 0.0826
135.8 | 2.2598 | 0.0826
135.9 | 2.2612 | 0.0828
136 | 2.2629 | 0.0825
136.1 | 2.2648 | 0.0829
136.2 | 2.2669 | 0.0829
136.3 | 2.2682 | 0.0828
136.4 | 2.2695 | 0.0829
136.5 | 2.2712 | 0.0832
136.6 | 2.2731 | 0.0831
136.7 | 2.2753 | 0.0832
136.8 | 2.2766 | 0.0832
136.9 | 2.2778 | 0.0835
137 | 2.2795 | 0.0834
137.1 | 2.2813 | 0.0837
137.2 | 2.2836 | 0.0837
137.3 | 2.285 | 0.0839
137.4 | 2.2861 | 0.0838
137.5 | 2.2879 | 0.0842
137.6 | 2.2898 | 0.084
137.7 | 2.2921 | 0.0843
137.8 | 2.2934 | 0.0844
137.9 | 2.2944 | 0.0842
138 | 2.2962 | 0.0843
138.1 | 2.2982 | 0.0839
138.2 | 2.3004 | 0.0845
138.3 | 2.3017 | 0.0847
138.4 | 2.3027 | 0.0844
138.5 | 2.3045 | 0.0845
138.6 | 2.3065 | 0.0846
138.7 | 2.3086 | 0.0845
138.8 | 2.31 | 0.0846
138.9 | 2.3111 | 0.0847
139 | 2.3128 | 0.0849
139.1 | 2.3148 | 0.0849
139.2 | 2.3169 | 0.0848
139.3 | 2.3183 | 0.0846
139.4 | 2.3195 | 0.0849
139.5 | 2.3212 | 0.0853
139.6 | 2.3232 | 0.0851
139.7 | 2.3253 | 0.0854
139.8 | 2.3266 | 0.0851
139.9 | 2.3278 | 0.0852
140 | 2.3294 | 0.0853
140.1 | 2.3315 | 0.0853
140.2 | 2.3335 | 0.0853
140.3 | 2.3349 | 0.0854
140.4 | 2.3362 | 0.0854
140.5 | 2.3379 | 0.0854
140.6 | 2.3399 | 0.0854
140.7 | 2.3419 | 0.0856
140.8 | 2.3432 | 0.0856
140.9 | 2.3447 | 0.0858
141 | 2.3463 | 0.0862
141.1 | 2.3482 | 0.0862
141.2 | 2.3501 | 0.0862
141.3 | 2.3515 | 0.0865
141.4 | 2.353 | 0.0863
141.5 | 2.3545 | 0.0866
141.6 | 2.3565 | 0.0864
141.7 | 2.3583 | 0.0863
141.8 | 2.3597 | 0.087
141.9 | 2.3615 | 0.0868
142 | 2.363 | 0.0866
142.1 | 2.3647 | 0.0869
142.2 | 2.3666 | 0.0866
142.3 | 2.3681 | 0.0869
142.4 | 2.3698 | 0.0872
142.5 | 2.3714 | 0.0869
142.6 | 2.3731 | 0.0872
142.7 | 2.3748 | 0.0871
142.8 | 2.3764 | 0.0871
142.9 | 2.3783 | 0.0873
143 | 2.3798 | 0.0873
143.1 | 2.3814 | 0.0874
143.2 | 2.3831 | 0.0875
143.3 | 2.3848 | 0.0874
143.4 | 2.3867 | 0.0878
143.5 | 2.3882 | 0.0877
143.6 | 2.3897 | 0.0876
143.7 | 2.3914 | 0.0875
143.8 | 2.3931 | 0.0877
143.9 | 2.3951 | 0.0876
144 | 2.3966 | 0.0876
144.1 | 2.398 | 0.0879
144.2 | 2.3996 | 0.0881
144.3 | 2.4014 | 0.0879
144.4 | 2.4034 | 0.0882
144.5 | 2.4049 | 0.0883
144.6 | 2.4063 | 0.0882
144.7 | 2.4079 | 0.0882
144.8 | 2.4097 | 0.0884
144.9 | 2.4118 | 0.0887
145 | 2.4133 | 0.0887
145.1 | 2.4145 | 0.0886
145.2 | 2.4162 | 0.0888
145.3 | 2.4181 | 0.089
145.4 | 2.4202 | 0.0887
145.5 | 2.4218 | 0.0888
145.6 | 2.4228 | 0.0888
145.7 | 2.4245 | 0.0893
145.8 | 2.4264 | 0.0892
145.9 | 2.4285 | 0.0892
146 | 2.43 | 0.0892
146.1 | 2.4312 | 0.0891
146.2 | 2.4328 | 0.0894
146.3 | 2.4348 | 0.0894
146.4 | 2.4369 | 0.0897
146.5 | 2.4384 | 0.0894
146.6 | 2.4395 | 0.0897
146.7 | 2.4412 | 0.0894
146.8 | 2.4431 | 0.0897
146.9 | 2.4454 | 0.0897
147 | 2.4468 | 0.0896
147.1 | 2.4478 | 0.0898
147.2 | 2.4494 | 0.0897
147.3 | 2.4514 | 0.0899
147.4 | 2.4536 | 0.0897
147.5 | 2.4551 | 0.0901
147.6 | 2.4562 | 0.09
147.7 | 2.4577 | 0.09
147.8 | 2.4597 | 0.0901
147.9 | 2.4619 | 0.0903
148 | 2.4633 | 0.0901
148.1 | 2.4646 | 0.0904
148.2 | 2.4661 | 0.0906
148.3 | 2.4681 | 0.0906
148.4 | 2.4703 | 0.0904
148.5 | 2.4716 | 0.0906
148.6 | 2.4729 | 0.0904
148.7 | 2.4745 | 0.0908
148.8 | 2.4764 | 0.0906
148.9 | 2.4785 | 0.0885
149 | 2.4799 | 0.0882
149.1 | 2.4812 | 0.0881
149.2 | 2.4829 | 0.0881
149.3 | 2.4848 | 0.0876
149.4 | 2.4868 | 0.0871
149.5 | 2.4883 | 0.0868
149.6 | 2.4897 | 0.0866
149.7 | 2.4913 | 0.0842
149.8 | 2.4932 | 0.0205
149.9 | 2.4951 | 0.023
150 | 2.4966 | 0.0225
150.1 | 2.4981 | 0.0224
150.2 | 2.4996 | 0.0225
150.3 | 2.5014 | 0.0223
150.4 | 2.5033 | 0.0222
150.5 | 2.5048 | 0.0224
150.6 | 2.5064 | 0.0222
150.7 | 2.5079 | 0.022
150.8 | 2.5098 | 0.0219
150.9 | 2.5116 | 0.0225
151 | 2.5131 | 0.0222
151.1 | 2.5148 | 0.022
151.2 | 2.5165 | 0.0221
151.3 | 2.5181 | 0.0221
151.4 | 2.5199 | 0.0224
151.5 | 2.5214 | 0.0221
151.6 | 2.5232 | 0.0218
151.7 | 2.5248 | 0.0218
151.8 | 2.5263 | 0.022
151.9 | 2.5281 | 0.0219
152 | 2.5297 | 0.022
152.1 | 2.5316 | 0.0221
152.2 | 2.5333 | 0.0216
152.3 | 2.5347 | 0.0217
152.4 | 2.5364 | 0.0219
152.5 | 2.5382 | 0.0218
152.6 | 2.54 | 0.0219
152.7 | 2.5416 | 0.022
152.8 | 2.5431 | 0.0217
152.9 | 2.5446 | 0.0219
153 | 2.5464 | 0.0217
153.1 | 2.5484 | 0.0219
153.2 | 2.55 | 0.0218
153.3 | 2.5513 | 0.0216
153.4 | 2.5529 | 0.0217
153.5 | 2.5546 | 0.0215
153.6 | 2.5566 | 0.0217
153.7 | 2.5585 | 0.0217
153.8 | 2.5596 | 0.0218
153.9 | 2.5612 | 0.0219
154 | 2.5629 | 0.0219
154.1 | 2.5652 | 0.0218
154.2 | 2.567 | 0.022
154.3 | 2.5676 | 0.0215
154.4 | 2.5696 | 0.0218
154.5 | 2.5713 | 0.0218
154.6 | 2.5733 | 0.0217
154.7 | 2.5752 | 0.0215
154.8 | 2.5763 | 0.0219
154.9 | 2.5778 | 0.0218
155 | 2.5797 | 0.0215
155.1 | 2.5818 | 0.0219
155.2 | 2.5836 | 0.022
155.3 | 2.5846 | 0.0221
155.4 | 2.5861 | 0.0219
155.5 | 2.5881 | 0.0218
155.6 | 2.5902 | 0.0219
155.7 | 2.5918 | 0.022
155.8 | 2.5929 | 0.0217
155.9 | 2.5944 | 0.0218
156 | 2.5963 | 0.0216
156.1 | 2.5985 | 0.0215
156.2 | 2.6001 | 0.0216
156.3 | 2.6013 | 0.0216
156.4 | 2.6027 | 0.0217
156.5 | 2.6047 | 0.0216
156.6 | 2.6068 | 0.0215
156.7 | 2.6084 | 0.0217
156.8 | 2.6096 | 0.0218
156.9 | 2.6111 | 0.0215
157 | 2.6131 | 0.0218
157.1 | 2.6151 | 0.0216
157.2 | 2.6167 | 0.0215
157.3 | 2.618 | 0.0219
157.4 | 2.6194 | 0.0218
157.5 | 2.6213 | 0.0216
157.6 | 2.6235 | 0.0219
157.7 | 2.625 | 0.0216
157.8 | 2.6264 | 0.0218
157.9 | 2.6278 | 0.0219
158 | 2.6296 | 0.0216
158.1 | 2.6322 | 0.0216
158.2 | 2.6332 | 0.0215
158.3 | 2.6347 | 0.0217
158.4 | 2.6364 | 0.0216
158.5 | 2.638 | 0.0216
158.6 | 2.64 | 0.0217
158.7 | 2.6416 | 0.0219
158.8 | 2.643 | 0.0217
158.9 | 2.6446 | 0.0214
159 | 2.6464 | 0.0221
159.1 | 2.6484 | 0.0216
159.2 | 2.6498 | 0.0217
159.3 | 2.6514 | 0.0219
159.4 | 2.6529 | 0.0219
159.5 | 2.6548 | 0.0217
159.6 | 2.6566 | 0.022
159.7 | 2.6582 | 0.0218
159.8 | 2.6598 | 0.0219
159.9 | 2.6614 | 0.0218
160 | 2.6629 | 0.0217
160.1 | 2.6648 | 0.0218
160.2 | 2.6664 | 0.0218
160.3 | 2.6681 | 0.0217
160.4 | 2.6698 | 0.0215
160.5 | 2.6714 | 0.0217
160.6 | 2.6731 | 0.0219
160.7 | 2.6748 | 0.0218
160.8 | 2.6766 | 0.0216
160.9 | 2.6783 | 0.0218
161 | 2.6797 | 0.0219
161.1 | 2.6815 | 0.0216
161.2 | 2.6831 | 0.0214
161.3 | 2.685 | 0.0217
161.4 | 2.6867 | 0.0215
161.5 | 2.688 | 0.0221
161.6 | 2.6889 | 0.0217
161.7 | 2.6919 | 0.0215
161.8 | 2.6933 | 0.0214
161.9 | 2.695 | 0.0216
162 | 2.6964 | 0.0216
162.1 | 2.6979 | 0.0217
162.2 | 2.6997 | 0.0218
162.3 | 2.7017 | 0.0219
162.4 | 2.7034 | 0.022
162.5 | 2.7046 | 0.0216
162.6 | 2.7062 | 0.0219
162.7 | 2.708 | 0.0217
162.8 | 2.7101 | 0.0217
162.9 | 2.7118 | 0.0216
163 | 2.7129 | 0.022
163.1 | 2.7144 | 0.0216
163.2 | 2.7164 | 0.0217
163.3 | 2.7184 | 0.0219
163.4 | 2.7202 | 0.0219
163.5 | 2.7212 | 0.0216
163.6 | 2.7228 | 0.0219
163.7 | 2.7247 | 0.0212
163.8 | 2.7269 | 0.0215
163.9 | 2.7286 | 0.0216
164 | 2.7296 | 0.0218
164.1 | 2.7311 | 0.0216
164.2 | 2.7331 | 0.0216
164.3 | 2.7351 | 0.0217
164.4 | 2.7368 | 0.0217
164.5 | 2.7379 | 0.0213
164.6 | 2.7394 | 0.0216
164.7 | 2.7413 | 0.0216
164.8 | 2.7436 | 0.0218
164.9 | 2.7452 | 0.0217
165 | 2.7462 | 0.0218
165.1 | 2.7478 | 0.0214
165.2 | 2.7494 | 0.0217
165.3 | 2.7521 | 0.0213
165.4 | 2.7536 | 0.0212
165.5 | 2.7545 | 0.0214
165.6 | 2.756 | 0.0217
165.7 | 2.758 | 0.0213
165.8 | 2.76 | 0.0214
165.9 | 2.7617 | 0.0216
166 | 2.763 | 0.0219
166.1 | 2.7644 | 0.0215
166.2 | 2.7664 | 0.0216
166.3 | 2.7685 | 0.0215
166.4 | 2.7701 | 0.0215
166.5 | 2.7714 | 0.0215
166.6 | 2.7728 | 0.0211
166.7 | 2.7746 | 0.0214
166.8 | 2.777 | 0.0216
166.9 | 2.7784 | 0.0214
167 | 2.7797 | 0.0213
167.1 | 2.7812 | 0.0215
167.2 | 2.783 | 0.0215
167.3 | 2.785 | 0.0217
167.4 | 2.7866 | 0.0216
167.5 | 2.7881 | 0.0215
167.6 | 2.7895 | 0.0216
167.7 | 2.7914 | 0.0214
167.8 | 2.7934 | 0.0215
167.9 | 2.7949 | 0.0216
168 | 2.7965 | 0.0216
168.1 | 2.798 | 0.0216
168.2 | 2.7997 | 0.0215
168.3 | 2.8017 | 0.0215
168.4 | 2.8032 | 0.0217
168.5 | 2.8048 | 0.0216
168.6 | 2.8064 | 0.0212
168.7 | 2.808 | 0.0216
168.8 | 2.8098 | 0.0215
168.9 | 2.8115 | 0.0213
169 | 2.8133 | 0.0215
169.1 | 2.8148 | 0.0217
169.2 | 2.8164 | 0.0214
169.3 | 2.8182 | 0.0214
169.4 | 2.8198 | 0.0217
169.5 | 2.8216 | 0.0215
169.6 | 2.8233 | 0.0218
169.7 | 2.8247 | 0.0215
169.8 | 2.8265 | 0.0212
169.9 | 2.8281 | 0.0215
170 | 2.8298 | 0.0216
170.1 | 2.8317 | 0.0216
170.2 | 2.833 | 0.0214
170.3 | 2.8346 | 0.0214
170.4 | 2.8363 | 0.0215
170.5 | 2.8383 | 0.0213
170.6 | 2.8401 | 0.0215
170.7 | 2.8413 | 0.0212
170.8 | 2.843 | 0.0215
170.9 | 2.8446 | 0.0214
171 | 2.8467 | 0.0216
171.1 | 2.8485 | 0.0216
171.2 | 2.8496 | 0.0214
171.3 | 2.8512 | 0.0215
171.4 | 2.8529 | 0.0215
171.5 | 2.8549 | 0.0219
171.6 | 2.8568 | 0.0215
171.7 | 2.8579 | 0.0216
171.8 | 2.8595 | 0.0215
171.9 | 2.8613 | 0.0215
172 | 2.8633 | 0.0214
172.1 | 2.8653 | 0.0217
172.2 | 2.8663 | 0.0215
172.3 | 2.8678 | 0.0217
172.4 | 2.8697 | 0.0215
172.5 | 2.8718 | 0.0215
172.6 | 2.8737 | 0.0217
172.7 | 2.8747 | 0.0214
172.8 | 2.8761 | 0.0215
172.9 | 2.8778 | 0.0215
173 | 2.88 | 0.022
173.1 | 2.882 | 0.0216
173.2 | 2.883 | 0.0213
173.3 | 2.8843 | 0.0215
173.4 | 2.8863 | 0.0215
173.5 | 2.8885 | 0.0214
173.6 | 2.8903 | 0.0214
173.7 | 2.8913 | 0.0212
173.8 | 2.8927 | 0.0214
173.9 | 2.8946 | 0.0214
174 | 2.8968 | 0.0213
174.1 | 2.8987 | 0.0213
174.2 | 2.8996 | 0.0215
174.3 | 2.901 | 0.0214
174.4 | 2.9029 | 0.0216
174.5 | 2.9049 | 0.0216
174.6 | 2.9069 | 0.0216
174.7 | 2.9081 | 0.0215
174.8 | 2.9094 | 0.0213
174.9 | 2.9113 | 0.0214
175 | 2.9135 | 0.0216
175.1 | 2.9151 | 0.0217
175.2 | 2.9164 | 0.0215
175.3 | 2.9178 | 0.0213
175.4 | 2.9197 | 0.0217
175.5 | 2.9219 | 0.0214
175.6 | 2.9234 | 0.0213
175.7 | 2.9247 | 0.0216
175.8 | 2.9262 | 0.0214
175.9 | 2.9279 | 0.0215
176 | 2.93 | 0.0213
176.1 | 2.9317 | 0.0215
176.2 | 2.933 | 0.0212
176.3 | 2.9346 | 0.0213
176.4 | 2.9363 | 0.0216
176.5 | 2.9383 | 0.0216
176.6 | 2.94 | 0.0216
176.7 | 2.9415 | 0.0216
176.8 | 2.9431 | 0.0214
176.9 | 2.9447 | 0.0216
177 | 2.9466 | 0.0212
177.1 | 2.9482 | 0.0215
177.2 | 2.9497 | 0.0215
177.3 | 2.9513 | 0.0215
177.4 | 2.9529 | 0.0213
177.5 | 2.9548 | 0.0212
177.6 | 2.9564 | 0.0211
177.7 | 2.9582 | 0.0214
177.8 | 2.9599 | 0.0213
177.9 | 2.9614 | 0.0212
178 | 2.9631 | 0.0212
178.1 | 2.9647 | 0.0214
178.2 | 2.9666 | 0.0213
178.3 | 2.9684 | 0.0215
178.4 | 2.9697 | 0.0215
178.5 | 2.9715 | 0.0214
178.6 | 2.9731 | 0.0212
178.7 | 2.9748 | 0.0213
178.8 | 2.9767 | 0.0212
178.9 | 2.978 | 0.0214
179 | 2.9796 | 0.0214
179.1 | 2.9814 | 0.0213
179.2 | 2.9833 | 0.0215
179.3 | 2.9851 | 0.0213
179.4 | 2.9864 | 0.0211
179.5 | 2.9879 | 0.0213
179.6 | 2.9896 | 0.0212
179.7 | 2.9916 | 0.0213
179.8 | 2.9936 | 0.0214
179.9 | 2.9948 | 0.0212
180 | 2.9962 | 0.0213
180.1 | 2.9979 | 0.0211
180.2 | 3 | 0.0212
180.3 | 3.0019 | 0.0211
180.4 | 3.003 | 0.0212
180.5 | 3.0044 | 0.0211
180.6 | 3.0062 | 0.0211
180.7 | 3.0084 | 0.0214
180.8 | 3.0102 | 0.0211
180.9 | 3.0114 | 0.021
181 | 3.0128 | 0.0212
181.1 | 3.0146 | 0.021
181.2 | 3.0167 | 0.0212
181.3 | 3.0188 | 0.0212
181.4 | 3.0197 | 0.021
181.5 | 3.0211 | 0.0212
181.6 | 3.0229 | 0.021
181.7 | 3.025 | 0.0208
181.8 | 3.0269 | 0.0211
181.9 | 3.0281 | 0.0208
182 | 3.0294 | 0.0207
182.1 | 3.0312 | 0.0209
182.2 | 3.0334 | 0.0211
182.3 | 3.0353 | 0.0208
182.4 | 3.0364 | 0.0208
182.5 | 3.0377 | 0.0205
182.6 | 3.0396 | 0.0207
182.7 | 3.0417 | 0.0207
182.8 | 3.0436 | 0.0206
182.9 | 3.0447 | 0.0206
183 | 3.0461 | 0.0206
183.1 | 3.0479 | 0.0204
183.2 | 3.05 | 0.0206
183.3 | 3.0518 | 0.0206
183.4 | 3.0531 | 0.0206
183.5 | 3.0544 | 0.0206
183.6 | 3.0562 | 0.0204
183.7 | 3.0583 | 0.0206
183.8 | 3.0601 | 0.0203
183.9 | 3.0614 | 0.0204
184 | 3.0629 | 0.0204
184.1 | 3.0647 | 0.0204
184.2 | 3.0668 | 0.0203
184.3 | 3.0685 | 0.0204
184.4 | 3.0697 | 0.0202
184.5 | 3.0713 | 0.0204
184.6 | 3.073 | 0.0205
184.7 | 3.0749 | 0.0202
184.8 | 3.0767 | 0.0203
184.9 | 3.0781 | 0.0204
185 | 3.0796 | 0.0205
185.1 | 3.0814 | 0.0202
185.2 | 3.0833 | 0.0205
185.3 | 3.085 | 0.0206
185.4 | 3.0863 | 0.0205
185.5 | 3.0881 | 0.0202
185.6 | 3.0897 | 0.0205
185.7 | 3.0916 | 0.0205
185.8 | 3.0931 | 0.0202
185.9 | 3.0948 | 0.02
186 | 3.0965 | 0.0201
186.1 | 3.098 | 0.0199
186.2 | 3.0999 | 0.0205
186.3 | 3.1014 | 0.0203
186.4 | 3.1032 | 0.0201
186.5 | 3.1049 | 0.0198
186.6 | 3.1064 | 0.0201
186.7 | 3.1081 | 0.0201
186.8 | 3.1098 | 0.0199
186.9 | 3.1116 | 0.0202
187 | 3.1134 | 0.0198
187.1 | 3.1148 | 0.0199
187.2 | 3.1164 | 0.0198
187.3 | 3.1181 | 0.0199
187.4 | 3.1199 | 0.0198
187.5 | 3.1217 | 0.0198
187.6 | 3.1231 | 0.0197
187.7 | 3.1246 | 0.0198
187.8 | 3.1263 | 0.02
187.9 | 3.1282 | 0.0197
188 | 3.1301 | 0.0197
188.1 | 3.1314 | 0.0198
188.2 | 3.1329 | 0.0193
188.3 | 3.1346 | 0.0194
188.4 | 3.1366 | 0.0199
188.5 | 3.1385 | 0.0194
188.6 | 3.1398 | 0.0196
188.7 | 3.1412 | 0.0197
188.8 | 3.1429 | 0.0195
188.9 | 3.1448 | 0.0193
189 | 3.1468 | 0.0193
189.1 | 3.1482 | 0.0189
189.2 | 3.1495 | 0.0194
189.3 | 3.1511 | 0.019
189.4 | 3.1532 | 0.0189
189.5 | 3.1552 | 0.0179
189.6 | 3.1565 | 0.0175
189.7 | 3.1578 | 0.0174
189.8 | 3.1595 | 0.0168
189.9 | 3.1616 | 0.0163
190 | 3.1637 | 0.0161
190.1 | 3.1649 | 0.016
190.2 | 3.1661 | 0.0157
190.3 | 3.1679 | 0.0156
190.4 | 3.17 | 0.0151
190.5 | 3.1719 | 0.0154
190.6 | 3.1731 | 0.0155
190.7 | 3.1744 | 0.0153
190.8 | 3.1762 | 0.0151
190.9 | 3.1783 | 0.0148
191 | 3.1803 | 0.0151
191.1 | 3.1815 | 0.0152
191.2 | 3.1828 | 0.0151
191.3 | 3.1845 | 0.0152
191.4 | 3.1867 | 0.0151
191.5 | 3.1886 | 0.0151
191.6 | 3.1898 | 0.015
191.7 | 3.1911 | 0.0151
191.8 | 3.1928 | 0.0152
191.9 | 3.1949 | 0.015
192 | 3.1969 | 0.0147
192.1 | 3.1982 | 0.015
192.2 | 3.1995 | 0.0148
192.3 | 3.2012 | 0.0149
192.4 | 3.2033 | 0.0147
192.5 | 3.2051 | 0.0143
192.6 | 3.2065 | 0.0145
192.7 | 3.2079 | 0.0142
192.8 | 3.2096 | 0.0147
192.9 | 3.2118 | 0.0146
193 | 3.2135 | 0.0145
193.1 | 3.2147 | 0.0148
193.2 | 3.2163 | 0.0146
193.3 | 3.2179 | 0.0143
193.4 | 3.2199 | 0.0143
193.5 | 3.2217 | 0.0145
193.6 | 3.2231 | 0.0145
193.7 | 3.2247 | 0.0145
193.8 | 3.2262 | 0.0143
193.9 | 3.2282 | 0.0142
194 | 3.23 | 0.0142
194.1 | 3.2314 | 0.0142
194.2 | 3.2331 | 0.014
194.3 | 3.2346 | 0.014
194.4 | 3.2365 | 0.0142
194.5 | 3.2382 | 0.014
194.6 | 3.2397 | 0.0138
194.7 | 3.2415 | 0.0139
194.8 | 3.243 | 0.0138
194.9 | 3.2448 | 0.0136
195 | 3.2464 | 0.0141
195.1 | 3.2481 | 0.0139
195.2 | 3.2499 | 0.0137
195.3 | 3.2514 | 0.0136
195.4 | 3.2531 | 0.0138
195.5 | 3.2548 | 0.0138
195.6 | 3.2566 | 0.014
195.7 | 3.2584 | 0.014
195.8 | 3.2598 | 0.0136
195.9 | 3.2614 | 0.0142
196 | 3.263 | 0.0141
196.1 | 3.2648 | 0.0138
196.2 | 3.2668 | 0.0138
196.3 | 3.2681 | 0.0141
196.4 | 3.2697 | 0.014
196.5 | 3.2713 | 0.0137
196.6 | 3.273 | 0.0142
196.7 | 3.2752 | 0.0138
196.8 | 3.2765 | 0.0138
196.9 | 3.2779 | 0.0139
197 | 3.2797 | 0.014
197.1 | 3.2815 | 0.0138
197.2 | 3.2835 | 0.0138
197.3 | 3.2848 | 0.0137
197.4 | 3.2861 | 0.0136
197.5 | 3.2879 | 0.0138
197.6 | 3.2899 | 0.0138
197.7 | 3.2919 | 0.0137
197.8 | 3.2932 | 0.0138
197.9 | 3.2945 | 0.014
198 | 3.2962 | 0.0139
198.1 | 3.2982 | 0.0138
198.2 | 3.3003 | 0.0135
198.3 | 3.3015 | 0.0138
198.4 | 3.3028 | 0.0138
198.5 | 3.3046 | 0.0135
198.6 | 3.3066 | 0.0136
198.7 | 3.3086 | 0.0137
198.8 | 3.3097 | 0.0135
198.9 | 3.3111 | 0.0132
199 | 3.3129 | 0.0135
199.1 | 3.3149 | 0.0132
199.2 | 3.317 | 0.0136
199.3 | 3.3182 | 0.0134
199.4 | 3.3194 | 0.0133
199.5 | 3.3212 | 0.0133
199.6 | 3.3232 | 0.0133
199.7 | 3.3253 | 0.0131
199.8 | 3.3265 | 0.0136
199.9 | 3.3277 | 0.013
200 | 3.3295 | 0.0135
200.1 | 3.3317 | 0.0133
200.2 | 3.3335 | 0.0135
200.3 | 3.3348 | 0.0131
200.4 | 3.3361 | 0.0134
200.5 | 3.3378 | 0.0132
200.6 | 3.3399 | 0.0134
200.7 | 3.342 | 0.0132
200.8 | 3.3432 | 0.0132
200.9 | 3.3445 | 0.0132
201 | 3.3462 | 0.0132
201.1 | 3.3483 | 0.0133
201.2 | 3.3501 | 0.0134
201.3 | 3.3516 | 0.0133
201.4 | 3.3529 | 0.0128
201.5 | 3.3545 | 0.0132
201.6 | 3.3566 | 0.0132
201.7 | 3.3585 | 0.0132
201.8 | 3.3598 | 0.0132
201.9 | 3.3613 | 0.013
202 | 3.3629 | 0.0131
202.1 | 3.365 | 0.0128
202.2 | 3.3667 | 0.0129
202.3 | 3.3683 | 0.0131
202.4 | 3.3697 | 0.0126
202.5 | 3.3711 | 0.0127
202.6 | 3.3733 | 0.0126
202.7 | 3.3751 | 0.0123
202.8 | 3.3764 | 0.0124
202.9 | 3.3782 | 0.0124
203 | 3.3795 | 0.012
203.1 | 3.3815 | 0.0126
203.2 | 3.3832 | 0.0121
203.3 | 3.3848 | 0.0124
203.4 | 3.3865 | 0.0124
203.5 | 3.388 | 0.0123
203.6 | 3.3898 | 0.0123
203.7 | 3.3916 | 0.0119
203.8 | 3.3931 | 0.0124
203.9 | 3.3949 | 0.0124
204 | 3.3964 | 0.0122
204.1 | 3.3981 | 0.0121
204.2 | 3.3998 | 0.0122
204.3 | 3.4017 | 0.0125
204.4 | 3.4034 | 0.0123
204.5 | 3.4047 | 0.0121
204.6 | 3.4064 | 0.0121
204.7 | 3.4081 | 0.0123
204.8 | 3.4097 | 0.0126
204.9 | 3.4118 | 0.0123
205 | 3.4131 | 0.0121
205.1 | 3.4146 | 0.0121
205.2 | 3.4163 | 0.0124
205.3 | 3.4181 | 0.0119
205.4 | 3.4202 | 0.0122
205.5 | 3.4215 | 0.0121
205.6 | 3.4229 | 0.012
205.7 | 3.4247 | 0.0122
205.8 | 3.4264 | 0.0119
205.9 | 3.4285 | 0.0119
206 | 3.4298 | 0.0119
206.1 | 3.4311 | 0.012
206.2 | 3.4329 | 0.0121
206.3 | 3.4348 | 0.0121
206.4 | 3.437 | 0.0119
206.5 | 3.4382 | 0.0121
206.6 | 3.4395 | 0.0121
206.7 | 3.4412 | 0.0121
206.8 | 3.443 | 0.0116
206.9 | 3.4454 | 0.0119
207 | 3.4466 | 0.0118
207.1 | 3.4478 | 0.0119
207.2 | 3.4496 | 0.0117
207.3 | 3.4515 | 0.0119
207.4 | 3.4536 | 0.0115
207.5 | 3.455 | 0.0114
207.6 | 3.4561 | 0.0116
207.7 | 3.4578 | 0.0111
207.8 | 3.4599 | 0.0115
207.9 | 3.4621 | 0.0114
208 | 3.4633 | 0.0115
208.1 | 3.4644 | 0.0119
208.2 | 3.4661 | 0.0114
208.3 | 3.4683 | 0.0117
208.4 | 3.4704 | 0.0114
208.5 | 3.4716 | 0.0117
208.6 | 3.4728 | 0.0115
208.7 | 3.4745 | 0.0112
208.8 | 3.4764 | 0.0115
208.9 | 3.4786 | 0.0115
209 | 3.48 | 0.0118
209.1 | 3.4811 | 0.0117
209.2 | 3.4828 | 0.0116
209.3 | 3.4848 | 0.0114
209.4 | 3.4869 | 0.0115
209.5 | 3.4883 | 0.0116
209.6 | 3.4896 | 0.0115
209.7 | 3.4911 | 0.0115
209.8 | 3.493 | 0.0112
209.9 | 3.4955 | 0.0113
210 | 3.4966 | 0.0112
210.1 | 3.4979 | 0.0112
210.2 | 3.4996 | 0.011
210.3 | 3.5015 | 0.011
210.4 | 3.5035 | 0.0112
210.5 | 3.5048 | 0.0116
210.6 | 3.5064 | 0.0113
210.7 | 3.5079 | 0.0112
210.8 | 3.5098 | 0.0109
210.9 | 3.5118 | 0.0112
211 | 3.5131 | 0.0109
211.1 | 3.5147 | 0.011
211.2 | 3.5162 | 0.0113
211.3 | 3.5182 | 0.0112
211.4 | 3.52 | 0.011
211.5 | 3.5215 | 0.0109
211.6 | 3.5231 | 0.0109
211.7 | 3.5246 | 0.011
211.8 | 3.5265 | 0.0109
211.9 | 3.5282 | 0.0107
212 | 3.5298 | 0.0109
212.1 | 3.5315 | 0.0108
212.2 | 3.533 | 0.011
212.3 | 3.5348 | 0.0109
212.4 | 3.5364 | 0.0109
212.5 | 3.5381 | 0.0108
212.6 | 3.54 | 0.0108
212.7 | 3.5414 | 0.011
212.8 | 3.5431 | 0.011
212.9 | 3.5448 | 0.0109
213 | 3.5465 | 0.0109
213.1 | 3.5483 | 0.0109
213.2 | 3.5498 | 0.0112
213.3 | 3.5514 | 0.0112
213.4 | 3.553 | 0.011
213.5 | 3.5548 | 0.0112
213.6 | 3.5568 | 0.0113
213.7 | 3.5582 | 0.011
213.8 | 3.5596 | 0.011
213.9 | 3.5613 | 0.0111
214 | 3.5631 | 0.0112
214.1 | 3.5651 | 0.0113
214.2 | 3.5667 | 0.0109
214.3 | 3.5679 | 0.0112
214.4 | 3.5696 | 0.0108
214.5 | 3.5714 | 0.0109
214.6 | 3.5735 | 0.0111
214.7 | 3.5749 | 0.011
214.8 | 3.5762 | 0.0108
214.9 | 3.5779 | 0.0109
215 | 3.5797 | 0.0109
215.1 | 3.5818 | 0.0111
215.2 | 3.5834 | 0.0109
215.3 | 3.5845 | 0.011
215.4 | 3.5862 | 0.0109
215.5 | 3.5881 | 0.0111
215.6 | 3.5902 | 0.0109
215.7 | 3.5917 | 0.0106
215.8 | 3.5928 | 0.0108
215.9 | 3.5945 | 0.0107
216 | 3.5965 | 0.0107
216.1 | 3.5987 | 0.0109
216.2 | 3.6001 | 0.0107
216.3 | 3.6011 | 0.0108
216.4 | 3.6028 | 0.0108
216.5 | 3.6048 | 0.0103
216.6 | 3.607 | 0.0107
216.7 | 3.6084 | 0.0103
216.8 | 3.6095 | 0.0108
216.9 | 3.6111 | 0.0105
217 | 3.6131 | 0.0103
217.1 | 3.6153 | 0.0106
217.2 | 3.6167 | 0.0104
217.3 | 3.6178 | 0.0103
217.4 | 3.6195 | 0.0104
217.5 | 3.6215 | 0.011
217.6 | 3.6235 | 0.0107
217.7 | 3.625 | 0.0106
217.8 | 3.6262 | 0.0104
217.9 | 3.6277 | 0.0107
218 | 3.6298 | 0.0106
218.1 | 3.6319 | 0.0108
218.2 | 3.6332 | 0.011
218.3 | 3.6345 | 0.0108
218.4 | 3.6361 | 0.0107
218.5 | 3.6382 | 0.0109
218.6 | 3.6402 | 0.0108
218.7 | 3.6416 | 0.0103
218.8 | 3.643 | 0.0104
218.9 | 3.6446 | 0.0108
219 | 3.6465 | 0.0107
219.1 | 3.6485 | 0.0106
219.2 | 3.6499 | 0.0105
219.3 | 3.6514 | 0.0106
219.4 | 3.6529 | 0.0105
219.5 | 3.6548 | 0.0105
219.6 | 3.6567 | 0.0105
219.7 | 3.6582 | 0.0108
219.8 | 3.6597 | 0.0106
219.9 | 3.6613 | 0.0106
220 | 3.6631 | 0.0107
220.1 | 3.665 | 0.0104
220.2 | 3.6665 | 0.0103
220.3 | 3.6682 | 0.0105
220.4 | 3.6696 | 0.0105
220.5 | 3.6714 | 0.0104
220.6 | 3.6732 | 0.0105
220.7 | 3.6747 | 0.0105
220.8 | 3.6765 | 0.0106
220.9 | 3.6781 | 0.0102
221 | 3.6797 | 0.0101
221.1 | 3.6815 | 0.0105
221.2 | 3.6831 | 0.01
221.3 | 3.6849 | 0.0102
221.4 | 3.6864 | 0.0105
221.5 | 3.6881 | 0.0105
221.6 | 3.6898 | 0.0103
221.7 | 3.6915 | 0.0106
221.8 | 3.6933 | 0.0104
221.9 | 3.6949 | 0.0105
222 | 3.6963 | 0.0106
222.1 | 3.6981 | 0.0107
222.2 | 3.6997 | 0.0106
222.3 | 3.7016 | 0.0108
222.4 | 3.7033 | 0.0106
222.5 | 3.7047 | 0.0105
222.6 | 3.7063 | 0.0106
222.7 | 3.708 | 0.0106
222.8 | 3.7101 | 0.0103
222.9 | 3.7117 | 0.0103
223 | 3.7129 | 0.0105
223.1 | 3.7146 | 0.0106
223.2 | 3.7164 | 0.0103
223.3 | 3.7184 | 0.0103
223.4 | 3.72 | 0.0104
223.5 | 3.7212 | 0.0104
223.6 | 3.7229 | 0.0104
223.7 | 3.7246 | 0.0107
223.8 | 3.7268 | 0.0105
223.9 | 3.7284 | 0.0106
224 | 3.7296 | 0.0105
224.1 | 3.7311 | 0.0102
224.2 | 3.733 | 0.0104
224.3 | 3.7351 | 0.0101
224.4 | 3.7368 | 0.0104
224.5 | 3.7379 | 0.0105
224.6 | 3.7395 | 0.0099
224.7 | 3.7413 | 0.01
224.8 | 3.7435 | 0.01
224.9 | 3.7452 | 0.0101
225 | 3.7462 | 0.0099
225.1 | 3.7478 | 0.0102
225.2 | 3.7497 | 0.01
225.3 | 3.7519 | 0.01
225.4 | 3.7534 | 0.0101
225.5 | 3.7546 | 0.01
225.6 | 3.7561 | 0.01
225.7 | 3.758 | 0.0098
225.8 | 3.7603 | 0.0103
225.9 | 3.7618 | 0.0099
226 | 3.7629 | 0.01
226.1 | 3.7644 | 0.0103
226.2 | 3.7663 | 0.0104
226.3 | 3.7685 | 0.0101
226.4 | 3.7701 | 0.01
226.5 | 3.7713 | 0.0101
226.6 | 3.7727 | 0.0104
226.7 | 3.7747 | 0.0105
226.8 | 3.7768 | 0.0105
226.9 | 3.7783 | 0.0102
227 | 3.7797 | 0.0102
227.1 | 3.7811 | 0.0101
227.2 | 3.783 | 0.0102
227.3 | 3.7852 | 0.0104
227.4 | 3.7867 | 0.0101
227.5 | 3.788 | 0.0102
227.6 | 3.7895 | 0.0102
227.7 | 3.7914 | 0.0099
227.8 | 3.7934 | 0.0101
227.9 | 3.795 | 0.0103
228 | 3.7964 | 0.0102
228.1 | 3.7979 | 0.0102
228.2 | 3.7997 | 0.0103
228.3 | 3.8017 | 0.0102
228.4 | 3.8032 | 0.0101
228.5 | 3.8047 | 0.01
228.6 | 3.8063 | 0.0095
228.7 | 3.8081 | 0.0099
228.8 | 3.81 | 0.0098
228.9 | 3.8116 | 0.0099
229 | 3.8131 | 0.0098
229.1 | 3.8147 | 0.0094
229.2 | 3.8164 | 0.0097
229.3 | 3.8182 | 0.0095
229.4 | 3.8198 | 0.0095
229.5 | 3.8215 | 0.0096
229.6 | 3.8231 | 0.0097
229.7 | 3.8247 | 0.0095
229.8 | 3.8265 | 0.0099
229.9 | 3.8281 | 0.0096
230 | 3.8298 | 0.0097
230.1 | 3.8315 | 0.0098
230.2 | 3.8331 | 0.0096
230.3 | 3.8348 | 0.0095
230.4 | 3.8364 | 0.0099
230.5 | 3.8382 | 0.0096
230.6 | 3.84 | 0.0096
230.7 | 3.8414 | 0.0097
230.8 | 3.843 | 0.0097
230.9 | 3.8447 | 0.0096
231 | 3.8466 | 0.0098
231.1 | 3.8483 | 0.0096
231.2 | 3.8497 | 0.0095
231.3 | 3.8513 | 0.0097
231.4 | 3.853 | 0.0097
231.5 | 3.855 | 0.0097
231.6 | 3.8568 | 0.0099
231.7 | 3.858 | 0.0097
231.8 | 3.8596 | 0.0096
231.9 | 3.8613 | 0.0096
232 | 3.8633 | 0.0097
232.1 | 3.8651 | 0.0095
232.2 | 3.8663 | 0.0095
232.3 | 3.8678 | 0.0097
232.4 | 3.8696 | 0.0094
232.5 | 3.8718 | 0.0098
232.6 | 3.8735 | 0.0096
232.7 | 3.8746 | 0.0094
232.8 | 3.8761 | 0.0097
232.9 | 3.878 | 0.0095
233 | 3.8802 | 0.0096
233.1 | 3.8819 | 0.0095
233.2 | 3.8829 | 0.0092
233.3 | 3.8844 | 0.0096
233.4 | 3.8864 | 0.0092
233.5 | 3.8885 | 0.0093
233.6 | 3.8902 | 0.0096
233.7 | 3.8912 | 0.009
233.8 | 3.8927 | 0.0097
233.9 | 3.8946 | 0.0093
234 | 3.8968 | 0.0093
234.1 | 3.8986 | 0.0095
234.2 | 3.8996 | 0.0093
234.3 | 3.901 | 0.0093
234.4 | 3.903 | 0.0093
234.5 | 3.9053 | 0.0092
234.6 | 3.9068 | 0.0092
234.7 | 3.9079 | 0.0092
234.8 | 3.9094 | 0.0094
234.9 | 3.9113 | 0.0092
235 | 3.9135 | 0.0093
235.1 | 3.9151 | 0.0095
235.2 | 3.9163 | 0.0094
235.3 | 3.9177 | 0.0093
235.4 | 3.9196 | 0.0093
235.5 | 3.9219 | 0.0093
235.6 | 3.9233 | 0.0094
235.7 | 3.9247 | 0.0094
235.8 | 3.9261 | 0.0092
235.9 | 3.928 | 0.0095
236 | 3.9302 | 0.0092
236.1 | 3.9318 | 0.0092
236.2 | 3.933 | 0.0092
236.3 | 3.9344 | 0.0091
236.4 | 3.9363 | 0.009
236.5 | 3.9385 | 0.0092
236.6 | 3.94 | 0.009
236.7 | 3.9414 | 0.0089
236.8 | 3.9429 | 0.0087
236.9 | 3.9447 | 0.0091
237 | 3.9467 | 0.0089
237.1 | 3.9483 | 0.009
237.2 | 3.9498 | 0.0091
237.3 | 3.9513 | 0.0091
237.4 | 3.953 | 0.0093
237.5 | 3.9551 | 0.009
237.6 | 3.9565 | 0.009
237.7 | 3.9581 | 0.0088
237.8 | 3.9597 | 0.0085
237.9 | 3.9613 | 0.0085
238 | 3.9632 | 0.009
238.1 | 3.9649 | 0.0089
238.2 | 3.9665 | 0.009
238.3 | 3.9682 | 0.009
238.4 | 3.9696 | 0.009
238.5 | 3.9716 | 0.0088
238.6 | 3.9731 | 0.0088
238.7 | 3.975 | 0.0089
238.8 | 3.9765 | 0.0086
238.9 | 3.978 | 0.0088
239 | 3.9798 | 0.0089
239.1 | 3.9814 | 0.0089
239.2 | 3.9833 | 0.0088
239.3 | 3.9849 | 0.0089
239.4 | 3.9864 | 0.0088
239.5 | 3.9881 | 0.0093
239.6 | 3.9897 | 0.0088
239.7 | 3.9917 | 0.0087
239.8 | 3.9934 | 0.0092
239.9 | 3.9946 | 0.0089
240 | 3.9964 | 0.0086
240.1 | 3.998 | 0.0087
240.2 | 4.0002 | 0.009
240.3 | 4.0018 | 0.0087
240.4 | 4.0029 | 0.0089
240.5 | 4.0046 | 0.0088
240.6 | 4.0062 | 0.0088
240.7 | 4.0083 | 0.009
240.8 | 4.0102 | 0.0084
240.9 | 4.0112 | 0.0087
241 | 4.0128 | 0.0088
241.1 | 4.0146 | 0.0088
241.2 | 4.0167 | 0.0085
241.3 | 4.0185 | 0.0085
241.4 | 4.0196 | 0.0086
241.5 | 4.0212 | 0.0089
241.6 | 4.0229 | 0.0085
241.7 | 4.0251 | 0.0085
241.8 | 4.0269 | 0.0088
241.9 | 4.0279 | 0.0086
242 | 4.0294 | 0.0087
242.1 | 4.0312 | 0.0086
242.2 | 4.0335 | 0.0084
242.3 | 4.0354 | 0.0084
242.4 | 4.0363 | 0.0087
242.5 | 4.0377 | 0.0086
242.6 | 4.0397 | 0.0087
242.7 | 4.0419 | 0.0087
242.8 | 4.0437 | 0.0087
242.9 | 4.0446 | 0.0085
243 | 4.0461 | 0.0087
243.1 | 4.0481 | 0.0083
243.2 | 4.05 | 0.0085
243.3 | 4.0519 | 0.0088
243.4 | 4.0531 | 0.0083
243.5 | 4.0543 | 0.0086
243.6 | 4.0562 | 0.0085
243.7 | 4.0584 | 0.0087
243.8 | 4.0603 | 0.0084
243.885 | 4.0611 | 0.0084