## FLAX_4
Time | Displacement | Force
(s) | (mm) | (kN)
0 | 0 | 0.0006
0.1 | 0.0001 | 0.001
0.2 | 0.0003 | 0.0007
0.3 | 0.0007 | 0.0006
0.4 | 0.0008 | 0.0009
0.5 | 0.0017 | 0.0011
0.6 | 0.0071 | 0.0012
0.7 | 0.0079 | 0.0013
0.8 | 0.0094 | 0.0012
0.9 | 0.0114 | 0.0017
1 | 0.0128 | 0.0016
1.1 | 0.0145 | 0.0017
1.2 | 0.0161 | 0.0017
1.3 | 0.0181 | 0.0018
1.4 | 0.0196 | 0.0018
1.5 | 0.0212 | 0.0019
1.6 | 0.0229 | 0.0022
1.7 | 0.0245 | 0.0019
1.8 | 0.0264 | 0.0023
1.9 | 0.028 | 0.0018
2 | 0.0294 | 0.0021
2.1 | 0.0312 | 0.0023
2.2 | 0.0329 | 0.0022
2.3 | 0.0349 | 0.0021
2.4 | 0.0364 | 0.0024
2.5 | 0.0377 | 0.0026
2.6 | 0.0393 | 0.0024
2.7 | 0.0411 | 0.0024
2.8 | 0.0431 | 0.0025
2.9 | 0.0448 | 0.0022
3 | 0.046 | 0.0026
3.1 | 0.0477 | 0.0025
3.2 | 0.0495 | 0.0026
3.3 | 0.0515 | 0.0024
3.4 | 0.0533 | 0.0027
3.5 | 0.0544 | 0.0026
3.6 | 0.056 | 0.0032
3.7 | 0.0578 | 0.003
3.8 | 0.0599 | 0.003
3.9 | 0.0616 | 0.0034
4 | 0.0627 | 0.0033
4.1 | 0.0642 | 0.0032
4.2 | 0.0661 | 0.0035
4.3 | 0.0683 | 0.0034
4.4 | 0.07 | 0.0033
4.5 | 0.071 | 0.0038
4.6 | 0.0726 | 0.0036
4.7 | 0.0745 | 0.0035
4.8 | 0.0767 | 0.004
4.9 | 0.0783 | 0.0037
5 | 0.0793 | 0.0041
5.1 | 0.0809 | 0.004
5.2 | 0.0829 | 0.004
5.3 | 0.0849 | 0.0042
5.4 | 0.0866 | 0.0046
5.5 | 0.0877 | 0.0045
5.6 | 0.0892 | 0.0042
5.7 | 0.0911 | 0.0047
5.8 | 0.0933 | 0.0046
5.9 | 0.0949 | 0.0047
6 | 0.096 | 0.0049
6.1 | 0.0975 | 0.0049
6.2 | 0.0995 | 0.0047
6.3 | 0.1017 | 0.005
6.4 | 0.1032 | 0.0052
6.5 | 0.1044 | 0.0053
6.6 | 0.1059 | 0.0051
6.7 | 0.1078 | 0.0051
6.8 | 0.1099 | 0.0055
6.9 | 0.1115 | 0.005
7 | 0.1128 | 0.005
7.1 | 0.1143 | 0.0051
7.2 | 0.1162 | 0.0051
7.3 | 0.1183 | 0.0054
7.4 | 0.1197 | 0.0053
7.5 | 0.1212 | 0.0055
7.6 | 0.1227 | 0.005
7.7 | 0.1245 | 0.0056
7.8 | 0.1266 | 0.0053
7.9 | 0.1281 | 0.0055
8 | 0.1295 | 0.0052
8.1 | 0.1311 | 0.0051
8.2 | 0.1328 | 0.0052
8.3 | 0.1348 | 0.005
8.4 | 0.1363 | 0.0051
8.5 | 0.1379 | 0.0052
8.6 | 0.1394 | 0.0054
8.7 | 0.1411 | 0.0053
8.8 | 0.143 | 0.0051
8.9 | 0.1446 | 0.0049
9 | 0.1462 | 0.0053
9.1 | 0.1479 | 0.005
9.2 | 0.1495 | 0.0052
9.3 | 0.1513 | 0.0051
9.4 | 0.1529 | 0.0051
9.5 | 0.1547 | 0.0053
9.6 | 0.1563 | 0.0054
9.7 | 0.1579 | 0.0052
9.8 | 0.1596 | 0.0054
9.9 | 0.1611 | 0.0054
10 | 0.163 | 0.0055
10.1 | 0.1648 | 0.0054
10.2 | 0.1661 | 0.0055
10.3 | 0.1678 | 0.0056
10.4 | 0.1695 | 0.0053
10.5 | 0.1714 | 0.0055
10.6 | 0.1732 | 0.0055
10.7 | 0.1745 | 0.0053
10.8 | 0.1761 | 0.0055
10.9 | 0.1779 | 0.0054
11 | 0.1797 | 0.0055
11.1 | 0.1816 | 0.0054
11.2 | 0.1828 | 0.0055
11.3 | 0.1843 | 0.0055
11.4 | 0.1861 | 0.0054
11.5 | 0.188 | 0.0056
11.6 | 0.1899 | 0.0053
11.7 | 0.1911 | 0.0052
11.8 | 0.1926 | 0.0051
11.9 | 0.1944 | 0.0055
12 | 0.1965 | 0.0055
12.1 | 0.1983 | 0.0051
12.2 | 0.1994 | 0.0052
12.3 | 0.2009 | 0.0053
12.4 | 0.2028 | 0.0053
12.5 | 0.2048 | 0.0053
12.6 | 0.2067 | 0.0055
12.7 | 0.2077 | 0.0051
12.8 | 0.2092 | 0.0052
12.9 | 0.2111 | 0.0054
13 | 0.2132 | 0.0052
13.1 | 0.215 | 0.005
13.2 | 0.2161 | 0.0053
13.3 | 0.2176 | 0.0049
13.4 | 0.2194 | 0.0054
13.5 | 0.2217 | 0.005
13.6 | 0.2233 | 0.0049
13.7 | 0.2244 | 0.0053
13.8 | 0.2259 | 0.0053
13.9 | 0.2278 | 0.005
14 | 0.2299 | 0.0051
14.1 | 0.2316 | 0.0053
14.2 | 0.2327 | 0.0055
14.3 | 0.2342 | 0.0053
14.4 | 0.2361 | 0.0056
14.5 | 0.2383 | 0.0054
14.6 | 0.2398 | 0.0055
14.7 | 0.2411 | 0.0052
14.8 | 0.2426 | 0.0054
14.9 | 0.2444 | 0.0053
15 | 0.2466 | 0.0054
15.1 | 0.2482 | 0.0053
15.2 | 0.2494 | 0.0055
15.3 | 0.2509 | 0.0052
15.4 | 0.2528 | 0.0054
15.5 | 0.2549 | 0.0052
15.6 | 0.2564 | 0.0053
15.7 | 0.2578 | 0.0052
15.8 | 0.2593 | 0.0049
15.9 | 0.2612 | 0.005
16 | 0.2632 | 0.0051
16.1 | 0.2648 | 0.0053
16.2 | 0.2661 | 0.0054
16.3 | 0.2678 | 0.0051
16.4 | 0.2696 | 0.0053
16.5 | 0.2715 | 0.005
16.6 | 0.2731 | 0.0052
16.7 | 0.2746 | 0.0051
16.8 | 0.276 | 0.0053
16.9 | 0.2779 | 0.0051
17 | 0.2798 | 0.0052
17.1 | 0.2813 | 0.0052
17.2 | 0.2829 | 0.0055
17.3 | 0.2845 | 0.0056
17.4 | 0.2861 | 0.0053
17.5 | 0.288 | 0.0051
17.6 | 0.2896 | 0.0051
17.7 | 0.2912 | 0.0048
17.8 | 0.2929 | 0.0053
17.9 | 0.2945 | 0.0052
18 | 0.2964 | 0.0051
18.1 | 0.298 | 0.0053
18.2 | 0.2996 | 0.0051
18.3 | 0.3013 | 0.005
18.4 | 0.3028 | 0.0052
18.5 | 0.3046 | 0.0051
18.6 | 0.3062 | 0.0054
18.7 | 0.308 | 0.0054
18.8 | 0.3098 | 0.0052
18.9 | 0.3112 | 0.005
19 | 0.3129 | 0.0054
19.1 | 0.3145 | 0.0052
19.2 | 0.3164 | 0.0054
19.3 | 0.3182 | 0.0055
19.4 | 0.3195 | 0.0054
19.5 | 0.3211 | 0.0055
19.6 | 0.3228 | 0.0057
19.7 | 0.3247 | 0.0054
19.8 | 0.3265 | 0.0053
19.9 | 0.3278 | 0.0052
20 | 0.3294 | 0.0053
20.1 | 0.3311 | 0.0053
20.2 | 0.333 | 0.0052
20.3 | 0.3349 | 0.0049
20.4 | 0.3361 | 0.0056
20.5 | 0.3376 | 0.0051
20.6 | 0.3394 | 0.0053
20.7 | 0.3415 | 0.0054
20.8 | 0.3434 | 0.0053
20.9 | 0.3445 | 0.0051
21 | 0.3459 | 0.0053
21.1 | 0.3477 | 0.0058
21.2 | 0.3498 | 0.0052
21.3 | 0.3517 | 0.0052
21.4 | 0.3528 | 0.0054
21.5 | 0.3542 | 0.0053
21.6 | 0.356 | 0.0054
21.7 | 0.3582 | 0.0057
21.8 | 0.3601 | 0.0059
21.9 | 0.3612 | 0.0058
22 | 0.3626 | 0.0058
22.1 | 0.3644 | 0.0058
22.2 | 0.3667 | 0.0057
22.3 | 0.3684 | 0.0058
22.4 | 0.3695 | 0.0058
22.5 | 0.3708 | 0.0056
22.6 | 0.3727 | 0.0058
22.7 | 0.3748 | 0.0059
22.8 | 0.3767 | 0.0056
22.9 | 0.3778 | 0.0056
23 | 0.3792 | 0.0057
23.1 | 0.3809 | 0.0056
23.2 | 0.3832 | 0.0058
23.3 | 0.385 | 0.0059
23.4 | 0.3861 | 0.0059
23.5 | 0.3875 | 0.006
23.6 | 0.3894 | 0.0057
23.7 | 0.3916 | 0.0059
23.8 | 0.3933 | 0.0062
23.9 | 0.3945 | 0.0056
24 | 0.3959 | 0.0061
24.1 | 0.3977 | 0.0059
24.2 | 0.3998 | 0.0059
24.3 | 0.4016 | 0.0059
24.4 | 0.4028 | 0.0062
24.5 | 0.4043 | 0.0057
24.6 | 0.4062 | 0.006
24.7 | 0.4082 | 0.0058
24.8 | 0.4098 | 0.0059
24.9 | 0.4112 | 0.0058
25 | 0.4127 | 0.0059
25.1 | 0.4145 | 0.006
25.2 | 0.4166 | 0.0059
25.3 | 0.4181 | 0.0063
25.4 | 0.4195 | 0.0058
25.5 | 0.421 | 0.006
25.6 | 0.4227 | 0.0057
25.7 | 0.4247 | 0.0061
25.8 | 0.4264 | 0.006
25.9 | 0.4279 | 0.0059
26 | 0.4296 | 0.0058
26.1 | 0.4311 | 0.0059
26.2 | 0.433 | 0.006
26.3 | 0.4347 | 0.0064
26.4 | 0.4363 | 0.006
26.5 | 0.4379 | 0.0061
26.6 | 0.4395 | 0.0063
26.7 | 0.4412 | 0.0062
26.8 | 0.4429 | 0.0058
26.9 | 0.4446 | 0.0061
27 | 0.4463 | 0.006
27.1 | 0.4479 | 0.0061
27.2 | 0.4495 | 0.0058
27.3 | 0.4512 | 0.0065
27.4 | 0.453 | 0.0064
27.5 | 0.4548 | 0.0062
27.6 | 0.4562 | 0.0062
27.7 | 0.4578 | 0.0063
27.8 | 0.4596 | 0.0064
27.9 | 0.4614 | 0.0062
28 | 0.4632 | 0.0069
28.1 | 0.4644 | 0.0066
28.2 | 0.4662 | 0.0064
28.3 | 0.4677 | 0.0068
28.4 | 0.4696 | 0.0065
28.5 | 0.4716 | 0.0066
28.6 | 0.4728 | 0.0071
28.7 | 0.4744 | 0.0068
28.8 | 0.476 | 0.0063
28.9 | 0.4781 | 0.0069
29 | 0.48 | 0.0067
29.1 | 0.4811 | 0.0068
29.2 | 0.4826 | 0.0067
29.3 | 0.4844 | 0.0064
29.4 | 0.4865 | 0.0069
29.5 | 0.4885 | 0.0065
29.6 | 0.4894 | 0.0067
29.7 | 0.4908 | 0.0068
29.8 | 0.4926 | 0.007
29.9 | 0.4947 | 0.0071
30 | 0.4969 | 0.0071
30.1 | 0.4978 | 0.0068
30.2 | 0.4992 | 0.007
30.3 | 0.501 | 0.0073
30.4 | 0.5031 | 0.0072
30.5 | 0.5054 | 0.0076
30.6 | 0.5061 | 0.0074
30.7 | 0.5075 | 0.0075
30.8 | 0.5095 | 0.0074
30.9 | 0.5116 | 0.0076
31 | 0.5135 | 0.0076
31.1 | 0.5144 | 0.0077
31.2 | 0.5158 | 0.0078
31.3 | 0.5176 | 0.008
31.4 | 0.5198 | 0.008
31.5 | 0.5218 | 0.008
31.6 | 0.5229 | 0.0081
31.7 | 0.5241 | 0.0083
31.8 | 0.526 | 0.0078
31.9 | 0.5282 | 0.0085
32 | 0.5301 | 0.0084
32.1 | 0.5312 | 0.0086
32.2 | 0.5325 | 0.0086
32.3 | 0.5345 | 0.0085
32.4 | 0.5366 | 0.0088
32.5 | 0.5383 | 0.0089
32.6 | 0.5395 | 0.0091
32.7 | 0.5408 | 0.0091
32.8 | 0.5426 | 0.0091
32.9 | 0.5448 | 0.0092
33 | 0.5467 | 0.0092
33.1 | 0.5479 | 0.0095
33.2 | 0.5493 | 0.0096
33.3 | 0.5511 | 0.0096
33.4 | 0.5532 | 0.0097
33.5 | 0.555 | 0.0101
33.6 | 0.5563 | 0.0099
33.7 | 0.5577 | 0.0104
33.8 | 0.5594 | 0.0101
33.9 | 0.5615 | 0.0102
34 | 0.563 | 0.0101
34.1 | 0.5646 | 0.0102
34.2 | 0.566 | 0.0104
34.3 | 0.5677 | 0.0103
34.4 | 0.5698 | 0.011
34.5 | 0.5714 | 0.0107
34.6 | 0.573 | 0.0106
34.7 | 0.5744 | 0.0108
34.8 | 0.5761 | 0.011
34.9 | 0.5781 | 0.0111
35 | 0.5797 | 0.0113
35.1 | 0.5813 | 0.0111
35.2 | 0.5831 | 0.0113
35.3 | 0.5843 | 0.0113
35.4 | 0.5863 | 0.0113
35.5 | 0.5879 | 0.0115
35.6 | 0.5895 | 0.0115
35.7 | 0.5913 | 0.0117
35.8 | 0.5928 | 0.0115
35.9 | 0.5946 | 0.0117
36 | 0.5963 | 0.0117
36.1 | 0.5981 | 0.012
36.2 | 0.5998 | 0.0121
36.3 | 0.6012 | 0.0121
36.4 | 0.6029 | 0.0119
36.5 | 0.6045 | 0.0122
36.6 | 0.6064 | 0.012
36.7 | 0.6083 | 0.0122
36.8 | 0.6095 | 0.0122
36.9 | 0.6111 | 0.0123
37 | 0.6127 | 0.0128
37.1 | 0.6146 | 0.0129
37.2 | 0.6167 | 0.0128
37.3 | 0.6178 | 0.0129
37.4 | 0.6194 | 0.0131
37.5 | 0.6211 | 0.0131
37.6 | 0.6229 | 0.0135
37.7 | 0.6251 | 0.0136
37.8 | 0.6263 | 0.0134
37.9 | 0.6276 | 0.0137
38 | 0.6295 | 0.014
38.1 | 0.6314 | 0.0139
38.2 | 0.6334 | 0.0141
38.3 | 0.6345 | 0.0143
38.4 | 0.6359 | 0.0139
38.5 | 0.6377 | 0.0138
38.6 | 0.6396 | 0.0138
38.7 | 0.6418 | 0.0143
38.8 | 0.6429 | 0.014
38.9 | 0.6442 | 0.0146
39 | 0.646 | 0.0146
39.1 | 0.648 | 0.0149
39.2 | 0.6502 | 0.0146
39.3 | 0.6514 | 0.0146
39.4 | 0.6526 | 0.0149
39.5 | 0.6544 | 0.0148
39.6 | 0.6565 | 0.015
39.7 | 0.6584 | 0.0152
39.8 | 0.6595 | 0.0153
39.9 | 0.6608 | 0.0156
40 | 0.6626 | 0.0154
40.1 | 0.6647 | 0.0156
40.2 | 0.6668 | 0.0155
40.3 | 0.668 | 0.0158
40.4 | 0.6692 | 0.0156
40.5 | 0.671 | 0.0159
40.6 | 0.673 | 0.0161
40.7 | 0.6751 | 0.0161
40.8 | 0.6764 | 0.0165
40.9 | 0.6775 | 0.0161
41 | 0.6793 | 0.0162
41.1 | 0.6815 | 0.0162
41.2 | 0.6833 | 0.0162
41.3 | 0.6846 | 0.0165
41.4 | 0.6859 | 0.0169
41.5 | 0.6876 | 0.0166
41.6 | 0.6897 | 0.0167
41.7 | 0.6916 | 0.017
41.8 | 0.693 | 0.0171
41.9 | 0.6943 | 0.0168
42 | 0.696 | 0.0171
42.1 | 0.6981 | 0.0176
42.2 | 0.7 | 0.0171
42.3 | 0.7013 | 0.0177
42.4 | 0.7028 | 0.0172
42.5 | 0.7044 | 0.0176
42.6 | 0.7064 | 0.0176
42.7 | 0.7082 | 0.0178
42.8 | 0.7096 | 0.0176
42.9 | 0.7111 | 0.0177
43 | 0.7127 | 0.0179
43.1 | 0.7147 | 0.0179
43.2 | 0.7164 | 0.0179
43.3 | 0.7179 | 0.0181
43.4 | 0.7195 | 0.0184
43.5 | 0.7211 | 0.0181
43.6 | 0.723 | 0.0184
43.7 | 0.7247 | 0.0183
43.8 | 0.7262 | 0.0185
43.9 | 0.728 | 0.0189
44 | 0.7295 | 0.019
44.1 | 0.7312 | 0.0189
44.2 | 0.7329 | 0.0189
44.3 | 0.7345 | 0.0192
44.4 | 0.7364 | 0.0192
44.5 | 0.7379 | 0.0192
44.6 | 0.7395 | 0.0195
44.7 | 0.7412 | 0.0194
44.8 | 0.7429 | 0.0197
44.9 | 0.7448 | 0.0196
45 | 0.7463 | 0.0198
45.1 | 0.7479 | 0.0199
45.2 | 0.7495 | 0.0197
45.3 | 0.7513 | 0.0202
45.4 | 0.7533 | 0.02
45.5 | 0.7546 | 0.0204
45.6 | 0.7561 | 0.0201
45.7 | 0.7578 | 0.0204
45.8 | 0.7596 | 0.0205
45.9 | 0.7615 | 0.0205
46 | 0.763 | 0.0204
46.1 | 0.7643 | 0.0206
46.2 | 0.766 | 0.0208
46.3 | 0.7679 | 0.0206
46.4 | 0.77 | 0.0207
46.5 | 0.7714 | 0.0209
46.6 | 0.7727 | 0.0212
46.7 | 0.7744 | 0.0213
46.8 | 0.7763 | 0.0213
46.9 | 0.7784 | 0.0215
47 | 0.7798 | 0.0214
47.1 | 0.7809 | 0.0214
47.2 | 0.7826 | 0.0215
47.3 | 0.7846 | 0.0219
47.4 | 0.7867 | 0.022
47.5 | 0.788 | 0.0217
47.6 | 0.7892 | 0.022
47.7 | 0.791 | 0.0218
47.8 | 0.793 | 0.0223
47.9 | 0.7951 | 0.0224
48 | 0.7964 | 0.0222
48.1 | 0.7976 | 0.0222
48.2 | 0.7993 | 0.0223
48.3 | 0.8014 | 0.0227
48.4 | 0.8035 | 0.0225
48.5 | 0.8047 | 0.0226
48.6 | 0.8059 | 0.0228
48.7 | 0.8076 | 0.0228
48.8 | 0.8096 | 0.0232
48.9 | 0.8117 | 0.0231
49 | 0.813 | 0.0231
49.1 | 0.8142 | 0.0229
49.2 | 0.8159 | 0.0234
49.3 | 0.818 | 0.0233
49.4 | 0.82 | 0.0236
49.5 | 0.8213 | 0.0235
49.6 | 0.8226 | 0.0237
49.7 | 0.8243 | 0.0237
49.8 | 0.8265 | 0.0236
49.9 | 0.8284 | 0.0237
50 | 0.8296 | 0.0241
50.1 | 0.831 | 0.024
50.2 | 0.8326 | 0.0243
50.3 | 0.8346 | 0.0244
50.4 | 0.8366 | 0.0243
50.5 | 0.8379 | 0.024
50.6 | 0.8394 | 0.0246
50.7 | 0.841 | 0.0246
50.8 | 0.8431 | 0.0245
50.9 | 0.845 | 0.0245
51 | 0.8463 | 0.0248
51.1 | 0.8478 | 0.0249
51.2 | 0.8495 | 0.025
51.3 | 0.8514 | 0.0253
51.4 | 0.8532 | 0.025
51.5 | 0.8546 | 0.0255
51.6 | 0.8561 | 0.0254
51.7 | 0.8577 | 0.0253
51.8 | 0.8596 | 0.0253
51.9 | 0.8614 | 0.0252
52 | 0.8629 | 0.0255
52.1 | 0.8646 | 0.0257
52.2 | 0.8661 | 0.0257
52.3 | 0.868 | 0.0256
52.4 | 0.8697 | 0.0257
52.5 | 0.8712 | 0.0259
52.6 | 0.873 | 0.0262
52.7 | 0.8746 | 0.0261
52.8 | 0.8762 | 0.0263
52.9 | 0.878 | 0.026
53 | 0.8796 | 0.0263
53.1 | 0.8813 | 0.026
53.2 | 0.8829 | 0.0264
53.3 | 0.8845 | 0.0266
53.4 | 0.8862 | 0.0268
53.5 | 0.888 | 0.0268
53.6 | 0.8898 | 0.027
53.7 | 0.8913 | 0.0269
53.8 | 0.8929 | 0.027
53.9 | 0.8945 | 0.0272
54 | 0.8963 | 0.0272
54.1 | 0.8983 | 0.0274
54.2 | 0.8996 | 0.0276
54.3 | 0.9011 | 0.0273
54.4 | 0.9028 | 0.0272
54.5 | 0.9045 | 0.0277
54.6 | 0.9066 | 0.0278
54.7 | 0.908 | 0.028
54.8 | 0.9094 | 0.0277
54.9 | 0.9111 | 0.0278
55 | 0.9128 | 0.028
55.1 | 0.9149 | 0.0284
55.2 | 0.9164 | 0.0283
55.3 | 0.9177 | 0.0283
55.4 | 0.9193 | 0.0282
55.5 | 0.9212 | 0.0285
55.6 | 0.9234 | 0.0287
55.7 | 0.9247 | 0.0285
55.8 | 0.9259 | 0.0288
55.9 | 0.9276 | 0.029
56 | 0.9295 | 0.0289
56.1 | 0.9317 | 0.0292
56.2 | 0.9331 | 0.0289
56.3 | 0.9342 | 0.0291
56.4 | 0.936 | 0.0289
56.5 | 0.9379 | 0.029
56.6 | 0.9402 | 0.0293
56.7 | 0.9415 | 0.0293
56.8 | 0.9426 | 0.0293
56.9 | 0.9443 | 0.0294
57 | 0.9463 | 0.0294
57.1 | 0.9484 | 0.0295
57.2 | 0.9498 | 0.0297
57.3 | 0.951 | 0.0296
57.4 | 0.9526 | 0.0296
57.5 | 0.9546 | 0.0296
57.6 | 0.9567 | 0.0299
57.7 | 0.9581 | 0.0299
57.8 | 0.9592 | 0.0299
57.9 | 0.9609 | 0.03
58 | 0.9629 | 0.03
58.1 | 0.9652 | 0.0302
58.2 | 0.9664 | 0.0301
58.3 | 0.9676 | 0.0305
58.4 | 0.9693 | 0.0303
58.5 | 0.9713 | 0.0306
58.6 | 0.9733 | 0.0306
58.7 | 0.9747 | 0.0308
58.8 | 0.976 | 0.0306
58.9 | 0.9776 | 0.0309
59 | 0.9796 | 0.031
59.1 | 0.9817 | 0.0307
59.2 | 0.983 | 0.0313
59.3 | 0.9844 | 0.0313
59.4 | 0.986 | 0.0313
59.5 | 0.988 | 0.0313
59.6 | 0.9899 | 0.0317
59.7 | 0.9914 | 0.0316
59.8 | 0.9928 | 0.0317
59.9 | 0.9944 | 0.0316
60 | 0.9962 | 0.0318
60.1 | 0.9982 | 0.0318
60.2 | 0.9997 | 0.0322
60.3 | 1.0011 | 0.032
60.4 | 1.0027 | 0.0321
60.5 | 1.0046 | 0.0321
60.6 | 1.0064 | 0.0323
60.7 | 1.0079 | 0.0321
60.8 | 1.0095 | 0.0322
60.9 | 1.0111 | 0.0325
61 | 1.0129 | 0.0325
61.1 | 1.0147 | 0.0327
61.2 | 1.0163 | 0.0324
61.3 | 1.018 | 0.0328
61.4 | 1.0195 | 0.0327
61.5 | 1.0211 | 0.0327
61.6 | 1.023 | 0.0328
61.7 | 1.0245 | 0.0328
61.8 | 1.0263 | 0.0327
61.9 | 1.0279 | 0.0333
62 | 1.0295 | 0.0328
62.1 | 1.0312 | 0.033
62.2 | 1.0329 | 0.0332
62.3 | 1.0348 | 0.0334
62.4 | 1.0363 | 0.0332
62.5 | 1.0378 | 0.0333
62.6 | 1.0396 | 0.0334
62.7 | 1.0413 | 0.0339
62.8 | 1.0432 | 0.0338
62.9 | 1.0447 | 0.0336
63 | 1.0461 | 0.0337
63.1 | 1.0478 | 0.034
63.2 | 1.0496 | 0.034
63.3 | 1.0515 | 0.034
63.4 | 1.053 | 0.0341
63.5 | 1.0544 | 0.0342
63.6 | 1.056 | 0.0342
63.7 | 1.0579 | 0.0344
63.8 | 1.06 | 0.0347
63.9 | 1.0615 | 0.0347
64 | 1.0627 | 0.0347
64.1 | 1.0643 | 0.0344
64.2 | 1.0662 | 0.0347
64.3 | 1.0683 | 0.0348
64.4 | 1.0698 | 0.0347
64.5 | 1.0709 | 0.035
64.6 | 1.0726 | 0.0349
64.7 | 1.0745 | 0.0353
64.8 | 1.0767 | 0.0353
64.9 | 1.0782 | 0.0353
65 | 1.0793 | 0.0352
65.1 | 1.081 | 0.0351
65.2 | 1.0829 | 0.0355
65.3 | 1.0852 | 0.0356
65.4 | 1.0866 | 0.0353
65.5 | 1.0875 | 0.0355
65.6 | 1.0893 | 0.0358
65.7 | 1.0912 | 0.0362
65.8 | 1.0934 | 0.0361
65.9 | 1.0949 | 0.0362
66 | 1.0959 | 0.0358
66.1 | 1.0975 | 0.036
66.2 | 1.0995 | 0.0363
66.3 | 1.1017 | 0.0364
66.4 | 1.1032 | 0.0363
66.5 | 1.1042 | 0.0365
66.6 | 1.1059 | 0.0368
66.7 | 1.1079 | 0.0367
66.8 | 1.1101 | 0.0369
66.9 | 1.1116 | 0.0366
67 | 1.1126 | 0.0369
67.1 | 1.1142 | 0.0371
67.2 | 1.1162 | 0.0371
67.3 | 1.1183 | 0.0374
67.4 | 1.1198 | 0.0375
67.5 | 1.121 | 0.0373
67.6 | 1.1226 | 0.0376
67.7 | 1.1246 | 0.0375
67.8 | 1.1267 | 0.0379
67.9 | 1.1281 | 0.0376
68 | 1.1294 | 0.0375
68.1 | 1.131 | 0.0376
68.2 | 1.133 | 0.0378
68.3 | 1.135 | 0.0382
68.4 | 1.1364 | 0.038
68.5 | 1.1377 | 0.038
68.6 | 1.1393 | 0.0384
68.7 | 1.1413 | 0.0384
68.8 | 1.1432 | 0.0388
68.9 | 1.1447 | 0.0385
69 | 1.1463 | 0.0386
69.1 | 1.1476 | 0.0387
69.2 | 1.1496 | 0.0388
69.3 | 1.1515 | 0.0388
69.4 | 1.1529 | 0.0388
69.5 | 1.1547 | 0.039
69.6 | 1.1561 | 0.0391
69.7 | 1.1579 | 0.0393
69.8 | 1.1597 | 0.0393
69.9 | 1.1613 | 0.0396
70 | 1.163 | 0.0397
70.1 | 1.1644 | 0.0396
70.2 | 1.1662 | 0.0397
70.3 | 1.168 | 0.0399
70.4 | 1.1695 | 0.0399
70.5 | 1.1714 | 0.0403
70.6 | 1.1729 | 0.0403
70.7 | 1.1745 | 0.0405
70.8 | 1.1763 | 0.0403
70.9 | 1.178 | 0.041
71 | 1.1799 | 0.0408
71.1 | 1.1813 | 0.0405
71.2 | 1.1829 | 0.0408
71.3 | 1.1844 | 0.0405
71.4 | 1.1862 | 0.0409
71.5 | 1.1883 | 0.0409
71.6 | 1.1897 | 0.0413
71.7 | 1.1911 | 0.0414
71.8 | 1.1927 | 0.0411
71.9 | 1.1945 | 0.0417
72 | 1.1966 | 0.0418
72.1 | 1.1981 | 0.0417
72.2 | 1.1994 | 0.0414
72.3 | 1.2011 | 0.0418
72.4 | 1.2028 | 0.042
72.5 | 1.205 | 0.042
72.6 | 1.2066 | 0.0422
72.7 | 1.2077 | 0.042
72.8 | 1.2092 | 0.0426
72.9 | 1.2111 | 0.0426
73 | 1.2132 | 0.0423
73.1 | 1.2149 | 0.0427
73.2 | 1.216 | 0.0424
73.3 | 1.2176 | 0.0429
73.4 | 1.2194 | 0.0428
73.5 | 1.2216 | 0.043
73.6 | 1.2233 | 0.0433
73.7 | 1.2243 | 0.0434
73.8 | 1.226 | 0.0434
73.9 | 1.2278 | 0.0432
74 | 1.2301 | 0.0437
74.1 | 1.2317 | 0.0437
74.2 | 1.2326 | 0.044
74.3 | 1.2342 | 0.0439
74.4 | 1.2361 | 0.0441
74.5 | 1.2383 | 0.0442
74.6 | 1.2401 | 0.0446
74.7 | 1.241 | 0.0442
74.8 | 1.2425 | 0.0444
74.9 | 1.2444 | 0.0443
75 | 1.2466 | 0.045
75.1 | 1.2484 | 0.0447
75.2 | 1.2494 | 0.0448
75.3 | 1.2509 | 0.0449
75.4 | 1.2528 | 0.0451
75.5 | 1.2549 | 0.0452
75.6 | 1.2567 | 0.045
75.7 | 1.2577 | 0.0454
75.8 | 1.2592 | 0.0453
75.9 | 1.2611 | 0.0453
76 | 1.2632 | 0.0453
76.1 | 1.2649 | 0.0455
76.2 | 1.2661 | 0.0457
76.3 | 1.2676 | 0.0455
76.4 | 1.2693 | 0.0462
76.5 | 1.2716 | 0.046
76.6 | 1.2732 | 0.0461
76.7 | 1.2745 | 0.0462
76.8 | 1.276 | 0.0463
76.9 | 1.2779 | 0.046
77 | 1.2799 | 0.0462
77.1 | 1.2815 | 0.0467
77.2 | 1.2828 | 0.0467
77.3 | 1.2844 | 0.0466
77.4 | 1.2862 | 0.0465
77.5 | 1.2881 | 0.0471
77.6 | 1.2897 | 0.0471
77.7 | 1.2912 | 0.0472
77.8 | 1.2928 | 0.0474
77.9 | 1.2945 | 0.0476
78 | 1.2964 | 0.0475
78.1 | 1.298 | 0.0477
78.2 | 1.2995 | 0.0476
78.3 | 1.3012 | 0.048
78.4 | 1.3029 | 0.0481
78.5 | 1.3047 | 0.0481
78.6 | 1.3063 | 0.048
78.7 | 1.3079 | 0.0484
78.8 | 1.3096 | 0.0483
78.9 | 1.3111 | 0.0485
79 | 1.3129 | 0.0486
79.1 | 1.3145 | 0.0485
79.2 | 1.3163 | 0.0483
79.3 | 1.318 | 0.0483
79.4 | 1.3195 | 0.0485
79.5 | 1.3212 | 0.0487
79.6 | 1.3229 | 0.0487
79.7 | 1.3248 | 0.0491
79.8 | 1.3265 | 0.0492
79.9 | 1.3279 | 0.0491
80 | 1.3295 | 0.0486
80.1 | 1.3312 | 0.0489
80.2 | 1.3331 | 0.0495
80.3 | 1.3348 | 0.0496
80.4 | 1.3361 | 0.0497
80.5 | 1.3377 | 0.0494
80.6 | 1.3395 | 0.0498
80.7 | 1.3414 | 0.0499
80.8 | 1.3432 | 0.0499
80.9 | 1.3444 | 0.0504
81 | 1.346 | 0.0502
81.1 | 1.3478 | 0.0506
81.2 | 1.3498 | 0.0504
81.3 | 1.3516 | 0.0507
81.4 | 1.3528 | 0.0508
81.5 | 1.3543 | 0.051
81.6 | 1.3561 | 0.051
81.7 | 1.3582 | 0.0512
81.8 | 1.36 | 0.051
81.9 | 1.3611 | 0.0512
82 | 1.3625 | 0.0515
82.1 | 1.3644 | 0.0515
82.2 | 1.3667 | 0.0517
82.3 | 1.3683 | 0.0519
82.4 | 1.3694 | 0.0515
82.5 | 1.3709 | 0.0519
82.6 | 1.3728 | 0.052
82.7 | 1.375 | 0.0522
82.8 | 1.3768 | 0.0521
82.9 | 1.3777 | 0.0525
83 | 1.3792 | 0.0523
83.1 | 1.3811 | 0.0523
83.2 | 1.3833 | 0.0526
83.3 | 1.385 | 0.0526
83.4 | 1.3861 | 0.0522
83.5 | 1.3875 | 0.0527
83.6 | 1.3894 | 0.0526
83.7 | 1.3917 | 0.0532
83.8 | 1.3933 | 0.0528
83.9 | 1.3944 | 0.0529
84 | 1.3958 | 0.0527
84.1 | 1.3978 | 0.0531
84.2 | 1.4 | 0.0526
84.3 | 1.4016 | 0.0534
84.4 | 1.4027 | 0.0535
84.5 | 1.4042 | 0.0532
84.6 | 1.4061 | 0.0537
84.7 | 1.4083 | 0.0536
84.8 | 1.4098 | 0.0537
84.9 | 1.4111 | 0.0538
85 | 1.4125 | 0.0537
85.1 | 1.4145 | 0.0541
85.2 | 1.4166 | 0.0541
85.3 | 1.4182 | 0.0542
85.4 | 1.4195 | 0.0543
85.5 | 1.421 | 0.0542
85.6 | 1.4228 | 0.0545
85.7 | 1.425 | 0.0546
85.8 | 1.4265 | 0.0546
85.9 | 1.4278 | 0.0544
86 | 1.4294 | 0.0545
86.1 | 1.4312 | 0.055
86.2 | 1.4332 | 0.055
86.3 | 1.4347 | 0.0549
86.4 | 1.4362 | 0.0552
86.5 | 1.4377 | 0.0554
86.6 | 1.4395 | 0.0554
86.7 | 1.4415 | 0.0552
86.8 | 1.443 | 0.0554
86.9 | 1.4445 | 0.0558
87 | 1.4462 | 0.0557
87.1 | 1.4478 | 0.0556
87.2 | 1.4498 | 0.056
87.3 | 1.4513 | 0.0557
87.4 | 1.4529 | 0.0558
87.5 | 1.4545 | 0.056
87.6 | 1.4561 | 0.0561
87.7 | 1.4579 | 0.0564
87.8 | 1.4596 | 0.0563
87.9 | 1.4613 | 0.0566
88 | 1.463 | 0.0565
88.1 | 1.4645 | 0.0565
88.2 | 1.4662 | 0.0566
88.3 | 1.4679 | 0.0568
88.4 | 1.4697 | 0.0568
88.5 | 1.4716 | 0.0572
88.6 | 1.4729 | 0.0571
88.7 | 1.4745 | 0.0577
88.8 | 1.4762 | 0.0571
88.9 | 1.4781 | 0.0574
89 | 1.4798 | 0.0571
89.1 | 1.4811 | 0.0576
89.2 | 1.4827 | 0.0576
89.3 | 1.4845 | 0.0576
89.4 | 1.4864 | 0.0577
89.5 | 1.4883 | 0.0579
89.6 | 1.4895 | 0.0577
89.7 | 1.491 | 0.0579
89.8 | 1.4928 | 0.0581
89.9 | 1.4948 | 0.0583
90 | 1.4967 | 0.0584
90.1 | 1.4978 | 0.058
90.2 | 1.4993 | 0.0585
90.3 | 1.5011 | 0.0584
90.4 | 1.5031 | 0.0584
90.5 | 1.505 | 0.0582
90.6 | 1.5062 | 0.0585
90.7 | 1.5075 | 0.0585
90.8 | 1.5094 | 0.0585
90.9 | 1.5115 | 0.0585
91 | 1.5134 | 0.0587
91.1 | 1.5145 | 0.0585
91.2 | 1.5159 | 0.0585
91.3 | 1.5178 | 0.0591
91.4 | 1.52 | 0.0593
91.5 | 1.5218 | 0.0593
91.6 | 1.5228 | 0.0593
91.7 | 1.5242 | 0.0592
91.8 | 1.5261 | 0.0593
91.9 | 1.5282 | 0.0596
92 | 1.53 | 0.0594
92.1 | 1.5312 | 0.0598
92.2 | 1.5325 | 0.0599
92.3 | 1.5343 | 0.0599
92.4 | 1.5365 | 0.0602
92.5 | 1.5384 | 0.0599
92.6 | 1.5395 | 0.0604
92.7 | 1.5409 | 0.0605
92.8 | 1.5427 | 0.0607
92.9 | 1.5449 | 0.0608
93 | 1.5466 | 0.061
93.1 | 1.5478 | 0.0603
93.2 | 1.5492 | 0.0606
93.3 | 1.551 | 0.061
93.4 | 1.5532 | 0.0609
93.5 | 1.5549 | 0.0609
93.6 | 1.5562 | 0.0609
93.7 | 1.5576 | 0.061
93.8 | 1.5594 | 0.061
93.9 | 1.5616 | 0.0612
94 | 1.5632 | 0.0615
94.1 | 1.5645 | 0.0616
94.2 | 1.5661 | 0.0614
94.3 | 1.5679 | 0.0614
94.4 | 1.5699 | 0.0617
94.5 | 1.5715 | 0.0615
94.6 | 1.5729 | 0.0619
94.7 | 1.5744 | 0.0615
94.8 | 1.5761 | 0.0616
94.9 | 1.5781 | 0.0617
95 | 1.5798 | 0.0618
95.1 | 1.5812 | 0.0619
95.2 | 1.5828 | 0.0621
95.3 | 1.5845 | 0.0621
95.4 | 1.5864 | 0.0625
95.5 | 1.5881 | 0.0622
95.6 | 1.5895 | 0.0624
95.7 | 1.5912 | 0.0622
95.8 | 1.5928 | 0.0624
95.9 | 1.5947 | 0.0626
96 | 1.5962 | 0.0628
96.1 | 1.5979 | 0.0628
96.2 | 1.5995 | 0.0629
96.3 | 1.6011 | 0.0629
96.4 | 1.603 | 0.0632
96.5 | 1.6046 | 0.0634
96.6 | 1.6062 | 0.0635
96.7 | 1.608 | 0.0632
96.8 | 1.6095 | 0.0635
96.9 | 1.6112 | 0.0633
97 | 1.6129 | 0.0636
97.1 | 1.6147 | 0.0643
97.2 | 1.6165 | 0.0641
97.3 | 1.6178 | 0.064
97.4 | 1.6195 | 0.0645
97.5 | 1.6212 | 0.0644
97.6 | 1.623 | 0.0642
97.7 | 1.6249 | 0.0644
97.8 | 1.6262 | 0.0646
97.9 | 1.6277 | 0.0644
98 | 1.6294 | 0.0642
98.1 | 1.6314 | 0.0644
98.2 | 1.6332 | 0.0646
98.3 | 1.6345 | 0.0643
98.4 | 1.6361 | 0.0645
98.5 | 1.6378 | 0.0647
98.6 | 1.6397 | 0.0647
98.7 | 1.6417 | 0.0648
98.8 | 1.6428 | 0.065
98.9 | 1.6443 | 0.065
99 | 1.6461 | 0.065
99.1 | 1.6481 | 0.0654
99.2 | 1.65 | 0.0654
99.3 | 1.6512 | 0.0652
99.4 | 1.6526 | 0.0656
99.5 | 1.6544 | 0.0655
99.6 | 1.6565 | 0.0656
99.7 | 1.6584 | 0.0658
99.8 | 1.6595 | 0.0658
99.9 | 1.6609 | 0.0657
100 | 1.6628 | 0.0662
100.1 | 1.6648 | 0.0665
100.2 | 1.6668 | 0.0665
100.3 | 1.6678 | 0.0664
100.4 | 1.6691 | 0.0663
100.5 | 1.6711 | 0.0662
100.6 | 1.6732 | 0.0666
100.7 | 1.6751 | 0.0663
100.8 | 1.6761 | 0.0671
100.9 | 1.6775 | 0.0668
101 | 1.6794 | 0.0672
101.1 | 1.6816 | 0.0671
101.2 | 1.6835 | 0.0675
101.3 | 1.6844 | 0.0674
101.4 | 1.6859 | 0.0673
101.5 | 1.6877 | 0.0676
101.6 | 1.6898 | 0.0674
101.7 | 1.6917 | 0.0673
101.8 | 1.6928 | 0.0676
101.9 | 1.6941 | 0.0674
102 | 1.696 | 0.0677
102.1 | 1.6981 | 0.0676
102.2 | 1.7 | 0.0681
102.3 | 1.7012 | 0.0684
102.4 | 1.7025 | 0.0681
102.5 | 1.7044 | 0.068
102.6 | 1.7066 | 0.0681
102.7 | 1.7083 | 0.0682
102.8 | 1.7095 | 0.0685
102.9 | 1.7109 | 0.0683
103 | 1.7127 | 0.0684
103.1 | 1.7149 | 0.0688
103.2 | 1.7166 | 0.0693
103.3 | 1.7179 | 0.0689
103.4 | 1.7193 | 0.069
103.5 | 1.7211 | 0.0687
103.6 | 1.7232 | 0.0692
103.7 | 1.7248 | 0.0691
103.8 | 1.7263 | 0.069
103.9 | 1.7278 | 0.0693
104 | 1.7294 | 0.0693
104.1 | 1.7315 | 0.0699
104.2 | 1.7331 | 0.07
104.3 | 1.7346 | 0.0696
104.4 | 1.7361 | 0.07
104.5 | 1.7377 | 0.07
104.6 | 1.7397 | 0.0702
104.7 | 1.7413 | 0.0706
104.8 | 1.743 | 0.0704
104.9 | 1.7445 | 0.0706
105 | 1.7461 | 0.0706
105.1 | 1.7481 | 0.0705
105.2 | 1.7496 | 0.0707
105.3 | 1.7513 | 0.0707
105.4 | 1.7531 | 0.0708
105.5 | 1.7545 | 0.0711
105.6 | 1.7563 | 0.0707
105.7 | 1.7579 | 0.0709
105.8 | 1.7597 | 0.0707
105.9 | 1.7615 | 0.0712
106 | 1.7628 | 0.0711
106.1 | 1.7646 | 0.0714
106.2 | 1.7662 | 0.071
106.3 | 1.768 | 0.0714
106.4 | 1.7699 | 0.0717
106.5 | 1.7712 | 0.0713
106.6 | 1.7728 | 0.0712
106.7 | 1.7745 | 0.0717
106.8 | 1.7764 | 0.072
106.9 | 1.7783 | 0.072
107 | 1.7796 | 0.0722
107.1 | 1.7811 | 0.0722
107.2 | 1.7827 | 0.0721
107.3 | 1.7846 | 0.0724
107.4 | 1.7866 | 0.0724
107.5 | 1.7878 | 0.0727
107.6 | 1.7893 | 0.0726
107.7 | 1.791 | 0.073
107.8 | 1.793 | 0.0731
107.9 | 1.7951 | 0.0726
108 | 1.7962 | 0.0732
108.1 | 1.7976 | 0.0732
108.2 | 1.7993 | 0.0733
108.3 | 1.8014 | 0.0736
108.4 | 1.8036 | 0.0736
108.5 | 1.8045 | 0.0733
108.6 | 1.8059 | 0.0734
108.7 | 1.8077 | 0.0738
108.8 | 1.8098 | 0.0739
108.9 | 1.8118 | 0.0738
109 | 1.8129 | 0.0738
109.1 | 1.8142 | 0.0739
109.2 | 1.816 | 0.074
109.3 | 1.8181 | 0.0742
109.4 | 1.8201 | 0.0744
109.5 | 1.8213 | 0.0744
109.6 | 1.8225 | 0.0743
109.7 | 1.8243 | 0.0743
109.8 | 1.8265 | 0.0745
109.9 | 1.8285 | 0.075
110 | 1.8296 | 0.0749
110.1 | 1.8308 | 0.0743
110.2 | 1.8327 | 0.0751
110.3 | 1.8347 | 0.0747
110.4 | 1.8367 | 0.075
110.5 | 1.8379 | 0.0749
110.6 | 1.8392 | 0.0748
110.7 | 1.841 | 0.0751
110.8 | 1.843 | 0.0756
110.9 | 1.8451 | 0.0754
111 | 1.8463 | 0.0756
111.1 | 1.8476 | 0.0758
111.2 | 1.8494 | 0.0757
111.3 | 1.8514 | 0.0759
111.4 | 1.8533 | 0.0759
111.5 | 1.8546 | 0.0761
111.6 | 1.856 | 0.0762
111.7 | 1.8577 | 0.0765
111.8 | 1.8598 | 0.0763
111.9 | 1.8616 | 0.0764
112 | 1.863 | 0.0763
112.1 | 1.8644 | 0.0764
112.2 | 1.866 | 0.0765
112.3 | 1.8681 | 0.077
112.4 | 1.8698 | 0.0768
112.5 | 1.8712 | 0.0768
112.6 | 1.8729 | 0.0767
112.7 | 1.8744 | 0.0769
112.8 | 1.8764 | 0.0767
112.9 | 1.8782 | 0.0773
113 | 1.8795 | 0.0774
113.1 | 1.8812 | 0.0772
113.2 | 1.8827 | 0.0774
113.3 | 1.8846 | 0.0777
113.4 | 1.8863 | 0.0774
113.5 | 1.8879 | 0.0776
113.6 | 1.8896 | 0.0774
113.7 | 1.8911 | 0.0776
113.8 | 1.8929 | 0.0776
113.9 | 1.8946 | 0.0778
114 | 1.8963 | 0.0779
114.1 | 1.8981 | 0.0776
114.2 | 1.8995 | 0.0782
114.3 | 1.9013 | 0.0781
114.4 | 1.9029 | 0.0784
114.5 | 1.9046 | 0.0785
114.6 | 1.9066 | 0.0783
114.7 | 1.9079 | 0.0788
114.8 | 1.9095 | 0.0788
114.9 | 1.9111 | 0.0786
115 | 1.913 | 0.0786
115.1 | 1.9148 | 0.079
115.2 | 1.9163 | 0.0791
115.3 | 1.9178 | 0.0793
115.4 | 1.9194 | 0.0793
115.5 | 1.9213 | 0.0798
115.6 | 1.9233 | 0.08
115.7 | 1.9247 | 0.0798
115.8 | 1.926 | 0.0796
115.9 | 1.9277 | 0.0798
116 | 1.9296 | 0.0799
116.1 | 1.9317 | 0.08
116.2 | 1.9329 | 0.0801
116.3 | 1.9343 | 0.0803
116.4 | 1.936 | 0.0801
116.5 | 1.9379 | 0.0804
116.6 | 1.94 | 0.0797
116.7 | 1.9413 | 0.0806
116.8 | 1.9426 | 0.0802
116.9 | 1.9444 | 0.0803
117 | 1.9463 | 0.0806
117.1 | 1.9484 | 0.0805
117.2 | 1.9498 | 0.0806
117.3 | 1.9509 | 0.0805
117.4 | 1.9527 | 0.081
117.5 | 1.9547 | 0.0809
117.6 | 1.9568 | 0.0808
117.7 | 1.958 | 0.0813
117.8 | 1.9592 | 0.0811
117.9 | 1.961 | 0.0809
118 | 1.9629 | 0.0812
118.1 | 1.9652 | 0.0813
118.2 | 1.9664 | 0.0812
118.3 | 1.9675 | 0.0818
118.4 | 1.9693 | 0.0817
118.5 | 1.9712 | 0.0816
118.6 | 1.9737 | 0.0819
118.7 | 1.9748 | 0.0818
118.8 | 1.9758 | 0.0821
118.9 | 1.9776 | 0.0817
119 | 1.9796 | 0.0824
119.1 | 1.9816 | 0.0824
119.2 | 1.983 | 0.0824
119.3 | 1.9842 | 0.0828
119.4 | 1.9859 | 0.0828
119.5 | 1.9881 | 0.0829
119.6 | 1.99 | 0.0828
119.7 | 1.9913 | 0.0828
119.8 | 1.9926 | 0.0829
119.9 | 1.9943 | 0.083
120 | 1.9964 | 0.0833
120.1 | 1.9984 | 0.0836
120.2 | 1.9996 | 0.0835
120.3 | 2.001 | 0.0833
120.4 | 2.0027 | 0.0835
120.5 | 2.0048 | 0.0835
120.6 | 2.0065 | 0.0836
120.7 | 2.0079 | 0.0836
120.8 | 2.0095 | 0.0835
120.9 | 2.011 | 0.0835
121 | 2.0131 | 0.0837
121.1 | 2.0148 | 0.0836
121.2 | 2.0162 | 0.0835
121.3 | 2.0179 | 0.0839
121.4 | 2.0194 | 0.0839
121.5 | 2.0215 | 0.0842
121.6 | 2.0232 | 0.0842
121.7 | 2.0244 | 0.0842
121.8 | 2.0263 | 0.0842
121.9 | 2.0278 | 0.0847
122 | 2.0295 | 0.0845
122.1 | 2.0314 | 0.0845
122.2 | 2.0329 | 0.0848
122.3 | 2.0347 | 0.0847
122.4 | 2.0361 | 0.0848
122.5 | 2.0379 | 0.0848
122.6 | 2.0396 | 0.0849
122.7 | 2.0412 | 0.0852
122.8 | 2.0431 | 0.0853
122.9 | 2.0446 | 0.0855
123 | 2.0462 | 0.0854
123.1 | 2.048 | 0.0854
123.2 | 2.0496 | 0.0857
123.3 | 2.0514 | 0.0859
123.4 | 2.053 | 0.0859
123.5 | 2.0545 | 0.0857
123.6 | 2.0562 | 0.0863
123.7 | 2.0579 | 0.0862
123.8 | 2.0598 | 0.0862
123.9 | 2.0613 | 0.0864
124 | 2.0628 | 0.0866
124.1 | 2.0645 | 0.0864
124.2 | 2.0663 | 0.0866
124.3 | 2.0683 | 0.0867
124.4 | 2.0697 | 0.0865
124.5 | 2.0711 | 0.0869
124.6 | 2.0727 | 0.0867
124.7 | 2.0746 | 0.0869
124.8 | 2.0766 | 0.0869
124.9 | 2.078 | 0.0869
125 | 2.0793 | 0.087
125.1 | 2.081 | 0.0871
125.2 | 2.0828 | 0.0871
125.3 | 2.085 | 0.0876
125.4 | 2.0864 | 0.0874
125.5 | 2.0876 | 0.0874
125.6 | 2.0893 | 0.0875
125.7 | 2.0911 | 0.0874
125.8 | 2.0934 | 0.0877
125.9 | 2.095 | 0.0877
126 | 2.0958 | 0.0878
126.1 | 2.0977 | 0.0877
126.2 | 2.0996 | 0.088
126.3 | 2.1017 | 0.088
126.4 | 2.1032 | 0.0882
126.5 | 2.1043 | 0.0882
126.6 | 2.1059 | 0.0881
126.7 | 2.1079 | 0.0884
126.8 | 2.1102 | 0.0886
126.9 | 2.1115 | 0.0886
127 | 2.1126 | 0.0887
127.1 | 2.1143 | 0.0888
127.2 | 2.1163 | 0.089
127.3 | 2.1185 | 0.0889
127.4 | 2.1197 | 0.0891
127.5 | 2.1209 | 0.0892
127.6 | 2.1225 | 0.0892
127.7 | 2.1245 | 0.0892
127.8 | 2.1268 | 0.0896
127.9 | 2.1281 | 0.0895
128 | 2.1293 | 0.0895
128.1 | 2.1309 | 0.0898
128.2 | 2.1329 | 0.0894
128.3 | 2.1351 | 0.0898
128.4 | 2.1364 | 0.09
128.5 | 2.1377 | 0.09
128.6 | 2.1393 | 0.0899
128.7 | 2.1414 | 0.0903
128.8 | 2.1433 | 0.0898
128.9 | 2.1446 | 0.0898
129 | 2.1461 | 0.0902
129.1 | 2.1476 | 0.0901
129.2 | 2.1496 | 0.0901
129.3 | 2.1517 | 0.0904
129.4 | 2.1529 | 0.0909
129.5 | 2.1545 | 0.0904
129.6 | 2.156 | 0.0906
129.7 | 2.1579 | 0.0907
129.8 | 2.1599 | 0.0908
129.9 | 2.1613 | 0.0908
130 | 2.1629 | 0.0911
130.1 | 2.1645 | 0.0915
130.2 | 2.1663 | 0.0914
130.3 | 2.1681 | 0.0913
130.4 | 2.1696 | 0.0918
130.5 | 2.1711 | 0.0916
130.6 | 2.1728 | 0.0911
130.7 | 2.1746 | 0.0917
130.8 | 2.1763 | 0.0919
130.9 | 2.1779 | 0.0922
131 | 2.1796 | 0.0919
131.1 | 2.1812 | 0.0922
131.2 | 2.1829 | 0.0924
131.3 | 2.1847 | 0.0922
131.4 | 2.1862 | 0.0923
131.5 | 2.188 | 0.0925
131.6 | 2.1896 | 0.0923
131.7 | 2.1911 | 0.0925
131.8 | 2.1929 | 0.0928
131.9 | 2.1946 | 0.0928
132 | 2.1964 | 0.0927
132.1 | 2.198 | 0.0929
132.2 | 2.1994 | 0.0929
132.3 | 2.2012 | 0.0929
132.4 | 2.2029 | 0.0931
132.5 | 2.2049 | 0.0931
132.6 | 2.2064 | 0.0933
132.7 | 2.2077 | 0.0935
132.8 | 2.2095 | 0.0932
132.9 | 2.2112 | 0.0932
133 | 2.2132 | 0.0933
133.1 | 2.2148 | 0.0934
133.2 | 2.216 | 0.0934
133.3 | 2.2177 | 0.0936
133.4 | 2.2195 | 0.0937
133.5 | 2.2215 | 0.0936
133.6 | 2.2231 | 0.0938
133.7 | 2.2243 | 0.094
133.8 | 2.226 | 0.0941
133.9 | 2.2278 | 0.0942
134 | 2.2301 | 0.0941
134.1 | 2.2315 | 0.0944
134.2 | 2.2326 | 0.0945
134.3 | 2.2343 | 0.0944
134.4 | 2.2363 | 0.0945
134.5 | 2.2383 | 0.0946
134.6 | 2.2398 | 0.0948
134.7 | 2.241 | 0.0947
134.8 | 2.2426 | 0.095
134.9 | 2.2446 | 0.0948
135 | 2.2467 | 0.095
135.1 | 2.2482 | 0.0951
135.2 | 2.2493 | 0.0954
135.3 | 2.251 | 0.0956
135.4 | 2.2528 | 0.0953
135.5 | 2.2552 | 0.0955
135.6 | 2.2565 | 0.0957
135.7 | 2.2575 | 0.0956
135.8 | 2.2593 | 0.096
135.9 | 2.2612 | 0.0958
136 | 2.2633 | 0.096
136.1 | 2.2649 | 0.0959
136.2 | 2.2659 | 0.0961
136.3 | 2.2675 | 0.096
136.4 | 2.2696 | 0.0962
136.5 | 2.2717 | 0.0962
136.6 | 2.2732 | 0.0966
136.7 | 2.2742 | 0.0964
136.8 | 2.2759 | 0.0964
136.9 | 2.2779 | 0.0966
137 | 2.2801 | 0.0967
137.1 | 2.2815 | 0.0968
137.2 | 2.2826 | 0.0968
137.3 | 2.2842 | 0.0968
137.4 | 2.2862 | 0.0969
137.5 | 2.2883 | 0.0968
137.6 | 2.2897 | 0.097
137.7 | 2.291 | 0.0971
137.8 | 2.2926 | 0.0971
137.9 | 2.2947 | 0.0971
138 | 2.2966 | 0.0972
138.1 | 2.2981 | 0.0973
138.2 | 2.2995 | 0.0973
138.3 | 2.301 | 0.0975
138.4 | 2.3031 | 0.0975
138.5 | 2.3049 | 0.0974
138.6 | 2.3064 | 0.0975
138.7 | 2.3078 | 0.098
138.8 | 2.3093 | 0.0977
138.9 | 2.3113 | 0.098
139 | 2.3131 | 0.0978
139.1 | 2.3146 | 0.0977
139.2 | 2.3163 | 0.0977
139.3 | 2.3178 | 0.098
139.4 | 2.3197 | 0.0981
139.5 | 2.3214 | 0.0982
139.6 | 2.3228 | 0.0986
139.7 | 2.3247 | 0.0983
139.8 | 2.3261 | 0.0984
139.9 | 2.328 | 0.0987
140 | 2.3297 | 0.0987
140.1 | 2.3312 | 0.0987
140.2 | 2.333 | 0.0986
140.3 | 2.3345 | 0.099
140.4 | 2.3362 | 0.0992
140.5 | 2.3379 | 0.0991
140.6 | 2.3395 | 0.0989
140.7 | 2.3416 | 0.0994
140.8 | 2.343 | 0.0995
140.9 | 2.3445 | 0.0995
141 | 2.3462 | 0.0993
141.1 | 2.3479 | 0.0994
141.2 | 2.3499 | 0.0997
141.3 | 2.3514 | 0.0995
141.4 | 2.3528 | 0.0999
141.5 | 2.3545 | 0.0996
141.6 | 2.3561 | 0.1
141.7 | 2.3582 | 0.1002
141.8 | 2.3598 | 0.0998
141.9 | 2.361 | 0.1001
142 | 2.3627 | 0.1002
142.1 | 2.3645 | 0.1005
142.2 | 2.3666 | 0.1003
142.3 | 2.3681 | 0.1002
142.4 | 2.3694 | 0.1004
142.5 | 2.371 | 0.1006
142.6 | 2.3728 | 0.1004
142.7 | 2.3751 | 0.1005
142.8 | 2.3765 | 0.1005
142.9 | 2.3776 | 0.1005
143 | 2.3793 | 0.1006
143.1 | 2.381 | 0.1008
143.2 | 2.3833 | 0.1008
143.3 | 2.3849 | 0.101
143.4 | 2.3859 | 0.1008
143.5 | 2.3876 | 0.1012
143.6 | 2.3895 | 0.101
143.7 | 2.3917 | 0.1014
143.8 | 2.3934 | 0.1015
143.9 | 2.3943 | 0.1014
144 | 2.3959 | 0.1012
144.1 | 2.3979 | 0.1017
144.2 | 2.4001 | 0.1019
144.3 | 2.4017 | 0.1018
144.4 | 2.4026 | 0.1016
144.5 | 2.4042 | 0.1016
144.6 | 2.4062 | 0.1016
144.7 | 2.4083 | 0.102
144.8 | 2.41 | 0.1021
144.9 | 2.4109 | 0.1018
145 | 2.4125 | 0.1018
145.1 | 2.4145 | 0.1021
145.2 | 2.4167 | 0.1022
145.3 | 2.4182 | 0.1024
145.4 | 2.4193 | 0.1024
145.5 | 2.4209 | 0.1021
145.6 | 2.4229 | 0.1025
145.7 | 2.425 | 0.1026
145.8 | 2.4265 | 0.1029
145.9 | 2.4277 | 0.1025
146 | 2.4292 | 0.1029
146.1 | 2.4311 | 0.1029
146.2 | 2.4333 | 0.103
146.3 | 2.4348 | 0.1035
146.4 | 2.4361 | 0.1033
146.5 | 2.4376 | 0.1032
146.6 | 2.4396 | 0.1032
146.7 | 2.4416 | 0.1032
146.8 | 2.4431 | 0.1034
146.9 | 2.4445 | 0.1035
147 | 2.446 | 0.103
147.1 | 2.4479 | 0.1028
147.2 | 2.4499 | 0.1029
147.3 | 2.4514 | 0.103
147.4 | 2.4528 | 0.1026
147.5 | 2.4544 | 0.1032
147.6 | 2.4562 | 0.1029
147.7 | 2.4581 | 0.103
147.8 | 2.4596 | 0.1029
147.9 | 2.4612 | 0.1032
148 | 2.4628 | 0.1033
148.1 | 2.4645 | 0.1032
148.2 | 2.4664 | 0.1034
148.3 | 2.4679 | 0.1034
148.4 | 2.4696 | 0.1035
148.5 | 2.4712 | 0.1033
148.6 | 2.4729 | 0.1035
148.7 | 2.4746 | 0.1034
148.8 | 2.4762 | 0.0987
148.9 | 2.478 | 0.0977
149 | 2.4796 | 0.0972
149.1 | 2.4811 | 0.0973
149.2 | 2.4829 | 0.0972
149.3 | 2.4846 | 0.0971
149.4 | 2.4864 | 0.0637
149.5 | 2.4881 | 0.0346
149.6 | 2.4895 | 0.0341
149.7 | 2.4912 | 0.0339
149.8 | 2.4929 | 0.0337
149.9 | 2.4948 | 0.0337
150 | 2.4965 | 0.0334
150.1 | 2.4978 | 0.0332
150.2 | 2.4994 | 0.0331
150.3 | 2.5011 | 0.0331
150.4 | 2.5032 | 0.0329
150.5 | 2.5049 | 0.0333
150.6 | 2.506 | 0.0329
150.7 | 2.5077 | 0.0331
150.8 | 2.5094 | 0.0331
150.9 | 2.5114 | 0.033
151 | 2.5132 | 0.0328
151.1 | 2.5144 | 0.0329
151.2 | 2.516 | 0.0327
151.3 | 2.5178 | 0.033
151.4 | 2.5199 | 0.033
151.5 | 2.5217 | 0.0329
151.6 | 2.5227 | 0.0326
151.7 | 2.5242 | 0.0323
151.8 | 2.5261 | 0.0326
151.9 | 2.5282 | 0.0321
152 | 2.53 | 0.0325
152.1 | 2.5311 | 0.032
152.2 | 2.5326 | 0.0317
152.3 | 2.5344 | 0.0318
152.4 | 2.5367 | 0.031
152.5 | 2.5384 | 0.0204
152.6 | 2.5394 | 0.0205
152.7 | 2.5409 | 0.0202
152.8 | 2.5428 | 0.0203
152.9 | 2.5451 | 0.0203
153 | 2.5467 | 0.0198
153.1 | 2.5477 | 0.0199
153.2 | 2.5492 | 0.02
153.3 | 2.5511 | 0.0199
153.4 | 2.5533 | 0.0197
153.5 | 2.555 | 0.0198
153.6 | 2.5561 | 0.0196
153.7 | 2.5575 | 0.0197
153.8 | 2.5594 | 0.0195
153.9 | 2.5616 | 0.0199
154 | 2.5633 | 0.0198
154.1 | 2.5644 | 0.0199
154.2 | 2.5659 | 0.0195
154.3 | 2.5678 | 0.0194
154.4 | 2.57 | 0.0197
154.5 | 2.5715 | 0.0196
154.6 | 2.5727 | 0.0197
154.7 | 2.5743 | 0.0199
154.8 | 2.5761 | 0.0197
154.9 | 2.5782 | 0.0192
155 | 2.5798 | 0.0194
155.1 | 2.5811 | 0.0194
155.2 | 2.5827 | 0.0196
155.3 | 2.5845 | 0.0191
155.4 | 2.5866 | 0.0195
155.5 | 2.5881 | 0.0189
155.6 | 2.5896 | 0.0195
155.7 | 2.5911 | 0.019
155.8 | 2.5929 | 0.0193
155.9 | 2.5946 | 0.0195
156 | 2.5966 | 0.0195
156.1 | 2.5978 | 0.019
156.2 | 2.5994 | 0.0193
156.3 | 2.6011 | 0.0192
156.4 | 2.603 | 0.0191
156.5 | 2.6047 | 0.0193
156.6 | 2.6062 | 0.0191
156.7 | 2.6078 | 0.0191
156.8 | 2.6094 | 0.0194
156.9 | 2.6114 | 0.0193
157 | 2.613 | 0.0189
157.1 | 2.6146 | 0.0193
157.2 | 2.6163 | 0.0189
157.3 | 2.6179 | 0.0191
157.4 | 2.6197 | 0.0191
157.5 | 2.6213 | 0.0194
157.6 | 2.6229 | 0.0193
157.7 | 2.6247 | 0.0192
157.8 | 2.6261 | 0.0194
157.9 | 2.6279 | 0.0192
158 | 2.6295 | 0.019
158.1 | 2.6313 | 0.0189
158.2 | 2.6331 | 0.0188
158.3 | 2.6345 | 0.0191
158.4 | 2.6362 | 0.0187
158.5 | 2.6379 | 0.0191
158.6 | 2.6398 | 0.0193
158.7 | 2.6415 | 0.0191
158.8 | 2.6429 | 0.019
158.9 | 2.6444 | 0.0191
159 | 2.6461 | 0.019
159.1 | 2.6481 | 0.0191
159.2 | 2.6499 | 0.0189
159.3 | 2.6512 | 0.0189
159.4 | 2.6528 | 0.0189
159.5 | 2.6542 | 0.019
159.6 | 2.6562 | 0.0187
159.7 | 2.6584 | 0.019
159.8 | 2.6595 | 0.019
159.9 | 2.6609 | 0.019
160 | 2.6627 | 0.0191
160.1 | 2.6648 | 0.0192
160.2 | 2.6667 | 0.019
160.3 | 2.6678 | 0.0189
160.4 | 2.6692 | 0.019
160.5 | 2.671 | 0.0188
160.6 | 2.673 | 0.0191
160.7 | 2.6751 | 0.0191
160.8 | 2.6762 | 0.0189
160.9 | 2.6776 | 0.0187
161 | 2.6794 | 0.0191
161.1 | 2.6815 | 0.0188
161.2 | 2.6835 | 0.0185
161.3 | 2.6845 | 0.0187
161.4 | 2.6859 | 0.0191
161.5 | 2.6878 | 0.0186
161.6 | 2.6899 | 0.0188
161.7 | 2.6917 | 0.0189
161.8 | 2.6929 | 0.0189
161.9 | 2.6942 | 0.0189
162 | 2.696 | 0.0186
162.1 | 2.6983 | 0.0188
162.2 | 2.6999 | 0.0186
162.3 | 2.7012 | 0.0186
162.4 | 2.7026 | 0.0185
162.5 | 2.7044 | 0.0188
162.6 | 2.7065 | 0.0186
162.7 | 2.7083 | 0.0187
162.8 | 2.7095 | 0.0186
162.9 | 2.7109 | 0.0185
163 | 2.7128 | 0.0185
163.1 | 2.7148 | 0.0185
163.2 | 2.7164 | 0.0187
163.3 | 2.718 | 0.0187
163.4 | 2.7192 | 0.0185
163.5 | 2.721 | 0.0186
163.6 | 2.7232 | 0.0187
163.7 | 2.7249 | 0.0185
163.8 | 2.7262 | 0.0184
163.9 | 2.7277 | 0.0186
164 | 2.7295 | 0.0184
164.1 | 2.7315 | 0.0183
164.2 | 2.7332 | 0.0183
164.3 | 2.7345 | 0.0181
164.4 | 2.7361 | 0.0181
164.5 | 2.7378 | 0.0181
164.6 | 2.7398 | 0.0179
164.7 | 2.7414 | 0.0185
164.8 | 2.7429 | 0.018
164.9 | 2.7444 | 0.0178
165 | 2.7461 | 0.0184
165.1 | 2.7481 | 0.0179
165.2 | 2.7497 | 0.018
165.3 | 2.7512 | 0.0178
165.4 | 2.7528 | 0.0178
165.5 | 2.7545 | 0.0178
165.6 | 2.7564 | 0.0179
165.7 | 2.7581 | 0.0179
165.8 | 2.7595 | 0.0178
165.9 | 2.7613 | 0.0178
166 | 2.7628 | 0.0177
166.1 | 2.7645 | 0.0177
166.2 | 2.7663 | 0.0178
166.3 | 2.7679 | 0.0177
166.4 | 2.7696 | 0.0183
166.5 | 2.7712 | 0.0177
166.6 | 2.7729 | 0.0177
166.7 | 2.7746 | 0.0179
166.8 | 2.7762 | 0.0177
166.9 | 2.7782 | 0.0176
167 | 2.7795 | 0.0177
167.1 | 2.7812 | 0.0178
167.2 | 2.783 | 0.0177
167.3 | 2.7847 | 0.0176
167.4 | 2.7865 | 0.0176
167.5 | 2.7878 | 0.0178
167.6 | 2.7894 | 0.0178
167.7 | 2.7911 | 0.0177
167.8 | 2.793 | 0.0175
167.9 | 2.795 | 0.0173
168 | 2.7962 | 0.0176
168.1 | 2.7977 | 0.0177
168.2 | 2.7994 | 0.0175
168.3 | 2.8014 | 0.0175
168.4 | 2.8033 | 0.0175
168.5 | 2.8045 | 0.0174
168.6 | 2.806 | 0.0177
168.7 | 2.8078 | 0.0174
168.8 | 2.8098 | 0.0176
168.9 | 2.8116 | 0.0174
169 | 2.8128 | 0.0174
169.1 | 2.8143 | 0.017
169.2 | 2.816 | 0.0174
169.3 | 2.8181 | 0.0176
169.4 | 2.8201 | 0.0173
169.5 | 2.8211 | 0.0174
169.6 | 2.8226 | 0.0177
169.7 | 2.8244 | 0.0173
169.8 | 2.8266 | 0.0169
169.9 | 2.8285 | 0.0173
170 | 2.8295 | 0.0172
170.1 | 2.8309 | 0.0169
170.2 | 2.8328 | 0.0169
170.3 | 2.8348 | 0.0172
170.4 | 2.8367 | 0.0173
170.5 | 2.8378 | 0.017
170.6 | 2.8391 | 0.0166
170.7 | 2.8411 | 0.0169
170.8 | 2.8433 | 0.0171
170.9 | 2.845 | 0.0171
171 | 2.8461 | 0.0171
171.1 | 2.8475 | 0.0169
171.2 | 2.8494 | 0.0169
171.3 | 2.8516 | 0.017
171.4 | 2.8534 | 0.0166
171.5 | 2.8546 | 0.0168
171.6 | 2.8558 | 0.0165
171.7 | 2.8577 | 0.0167
171.8 | 2.8598 | 0.0166
171.9 | 2.8615 | 0.0167
172 | 2.8629 | 0.0163
172.1 | 2.8642 | 0.0164
172.2 | 2.8661 | 0.0166
172.3 | 2.8682 | 0.0161
172.4 | 2.8699 | 0.0161
172.5 | 2.8712 | 0.016
172.6 | 2.8726 | 0.0163
172.7 | 2.8744 | 0.0164
172.8 | 2.8767 | 0.0162
172.9 | 2.8782 | 0.0162
173 | 2.8796 | 0.0163
173.1 | 2.881 | 0.0161
173.2 | 2.8827 | 0.0163
173.3 | 2.8847 | 0.0163
173.4 | 2.8864 | 0.0161
173.5 | 2.888 | 0.0162
173.6 | 2.8894 | 0.0161
173.7 | 2.8911 | 0.0161
173.8 | 2.8932 | 0.0159
173.9 | 2.8947 | 0.016
174 | 2.8963 | 0.0156
174.1 | 2.8978 | 0.0158
174.2 | 2.8994 | 0.016
174.3 | 2.9014 | 0.0161
174.4 | 2.903 | 0.016
174.5 | 2.9046 | 0.0159
174.6 | 2.9062 | 0.016
174.7 | 2.9077 | 0.0158
174.8 | 2.9096 | 0.0158
174.9 | 2.9113 | 0.0156
175 | 2.913 | 0.0156
175.1 | 2.9147 | 0.0157
175.2 | 2.9161 | 0.0156
175.3 | 2.918 | 0.0154
175.4 | 2.9196 | 0.0155
175.5 | 2.9214 | 0.0157
175.6 | 2.9232 | 0.0155
175.7 | 2.9245 | 0.0157
175.8 | 2.9263 | 0.0156
175.9 | 2.9279 | 0.0154
176 | 2.9296 | 0.0155
176.1 | 2.9315 | 0.0155
176.2 | 2.9328 | 0.0156
176.3 | 2.9344 | 0.015
176.4 | 2.9362 | 0.0155
176.5 | 2.938 | 0.0153
176.6 | 2.94 | 0.0151
176.7 | 2.9412 | 0.0153
176.8 | 2.9427 | 0.015
176.9 | 2.9444 | 0.0152
177 | 2.9463 | 0.015
177.1 | 2.9484 | 0.0154
177.2 | 2.9496 | 0.0146
177.3 | 2.951 | 0.015
177.4 | 2.9527 | 0.0151
177.5 | 2.9546 | 0.0152
177.6 | 2.9566 | 0.0151
177.7 | 2.9578 | 0.0152
177.8 | 2.9592 | 0.0154
177.9 | 2.9611 | 0.0154
178 | 2.9631 | 0.0151
178.1 | 2.965 | 0.0154
178.2 | 2.9662 | 0.0151
178.3 | 2.9676 | 0.0152
178.4 | 2.9694 | 0.0147
178.5 | 2.9715 | 0.0149
178.6 | 2.9735 | 0.0149
178.7 | 2.9746 | 0.015
178.8 | 2.9759 | 0.0148
178.9 | 2.9776 | 0.0151
179 | 2.9796 | 0.015
179.1 | 2.9819 | 0.0148
179.2 | 2.9829 | 0.0146
179.3 | 2.9842 | 0.0148
179.4 | 2.986 | 0.015
179.5 | 2.9882 | 0.0149
179.6 | 2.9901 | 0.0149
179.7 | 2.9913 | 0.0146
179.8 | 2.9925 | 0.0149
179.9 | 2.9943 | 0.0148
180 | 2.9965 | 0.0151
180.1 | 2.9985 | 0.0143
180.2 | 2.9995 | 0.0147
180.3 | 3.0008 | 0.0145
180.4 | 3.0026 | 0.0145
180.5 | 3.0046 | 0.0145
180.6 | 3.0067 | 0.0144
180.7 | 3.008 | 0.0144
180.8 | 3.0092 | 0.0143
180.9 | 3.011 | 0.0143
181 | 3.0132 | 0.0141
181.1 | 3.015 | 0.0141
181.2 | 3.0163 | 0.0138
181.3 | 3.0177 | 0.014
181.4 | 3.0194 | 0.014
181.5 | 3.0215 | 0.0142
181.6 | 3.0234 | 0.014
181.7 | 3.0245 | 0.014
181.8 | 3.026 | 0.0139
181.9 | 3.0276 | 0.0143
182 | 3.0297 | 0.0143
182.1 | 3.0315 | 0.0144
182.2 | 3.0329 | 0.0141
182.3 | 3.0344 | 0.0145
182.4 | 3.0361 | 0.0141
182.5 | 3.038 | 0.0142
182.6 | 3.0398 | 0.0144
182.7 | 3.0413 | 0.0139
182.8 | 3.0429 | 0.0143
182.9 | 3.0445 | 0.014
183 | 3.0463 | 0.0139
183.1 | 3.048 | 0.0137
183.2 | 3.0495 | 0.0135
183.3 | 3.0512 | 0.0137
183.4 | 3.0527 | 0.0137
183.5 | 3.0546 | 0.0137
183.6 | 3.0562 | 0.0135
183.7 | 3.058 | 0.0134
183.8 | 3.0597 | 0.0134
183.9 | 3.0612 | 0.0133
184 | 3.0629 | 0.0136
184.1 | 3.0645 | 0.0136
184.2 | 3.0663 | 0.0132
184.3 | 3.0682 | 0.0138
184.4 | 3.0696 | 0.0133
184.5 | 3.0712 | 0.0134
184.6 | 3.0729 | 0.013
184.7 | 3.0746 | 0.0133
184.8 | 3.0765 | 0.0133
184.9 | 3.0779 | 0.0128
185 | 3.0794 | 0.0127
185.1 | 3.0811 | 0.013
185.2 | 3.083 | 0.0128
185.3 | 3.0849 | 0.0128
185.4 | 3.0862 | 0.0128
185.5 | 3.0877 | 0.0128
185.6 | 3.0894 | 0.0127
185.7 | 3.0913 | 0.0125
185.8 | 3.0933 | 0.0127
185.9 | 3.0947 | 0.0124
186 | 3.096 | 0.0126
186.1 | 3.0977 | 0.0125
186.2 | 3.0996 | 0.0126
186.3 | 3.1017 | 0.0127
186.4 | 3.103 | 0.0125
186.5 | 3.1042 | 0.0129
186.6 | 3.106 | 0.0128
186.7 | 3.108 | 0.0128
186.8 | 3.1101 | 0.0129
186.9 | 3.1113 | 0.0126
187 | 3.1126 | 0.0127
187.1 | 3.1144 | 0.0127
187.2 | 3.1164 | 0.0128
187.3 | 3.1186 | 0.0126
187.4 | 3.1197 | 0.0122
187.5 | 3.1209 | 0.0123
187.6 | 3.1227 | 0.0125
187.7 | 3.1247 | 0.0124
187.8 | 3.1267 | 0.0122
187.9 | 3.1281 | 0.0129
188 | 3.1292 | 0.0122
188.1 | 3.1309 | 0.0122
188.2 | 3.133 | 0.0127
188.3 | 3.1351 | 0.0126
188.4 | 3.1363 | 0.0126
188.5 | 3.1375 | 0.0124
188.6 | 3.1393 | 0.0124
188.7 | 3.1414 | 0.0125
188.8 | 3.1434 | 0.0126
188.9 | 3.1446 | 0.0125
189 | 3.1459 | 0.0122
189.1 | 3.1476 | 0.0123
189.2 | 3.1497 | 0.0119
189.3 | 3.1516 | 0.012
189.4 | 3.1529 | 0.0121
189.5 | 3.1543 | 0.0119
189.6 | 3.1559 | 0.0121
189.7 | 3.158 | 0.0118
189.8 | 3.16 | 0.0121
189.9 | 3.1613 | 0.0121
190 | 3.1627 | 0.0118
190.1 | 3.1644 | 0.012
190.2 | 3.1664 | 0.012
190.3 | 3.1684 | 0.0118
190.4 | 3.1696 | 0.012
190.5 | 3.1711 | 0.0121
190.6 | 3.1727 | 0.0123
190.7 | 3.1747 | 0.0122
190.8 | 3.1765 | 0.0123
190.9 | 3.1779 | 0.0123
191 | 3.1795 | 0.0125
191.1 | 3.1811 | 0.0125
191.2 | 3.183 | 0.0123
191.3 | 3.1848 | 0.0122
191.4 | 3.1862 | 0.0121
191.5 | 3.1879 | 0.0121
191.6 | 3.1895 | 0.0121
191.7 | 3.1913 | 0.0123
191.8 | 3.193 | 0.0118
191.9 | 3.1946 | 0.0117
192 | 3.1963 | 0.0121
192.1 | 3.1978 | 0.0118
192.2 | 3.1996 | 0.0122
192.3 | 3.2012 | 0.0121
192.4 | 3.2029 | 0.0121
192.5 | 3.2047 | 0.0119
192.6 | 3.2062 | 0.012
192.7 | 3.2078 | 0.0121
192.8 | 3.2096 | 0.0118
192.9 | 3.2113 | 0.0116
193 | 3.2131 | 0.0116
193.1 | 3.2147 | 0.012
193.2 | 3.2162 | 0.0117
193.3 | 3.2179 | 0.0117
193.4 | 3.2196 | 0.0116
193.5 | 3.2215 | 0.0117
193.6 | 3.223 | 0.0116
193.7 | 3.2244 | 0.0115
193.8 | 3.2261 | 0.0116
193.9 | 3.2279 | 0.0116
194 | 3.2299 | 0.0113
194.1 | 3.2313 | 0.0114
194.2 | 3.2327 | 0.0114
194.3 | 3.2343 | 0.0113
194.4 | 3.2363 | 0.0114
194.5 | 3.2382 | 0.0111
194.6 | 3.2398 | 0.0113
194.7 | 3.241 | 0.0112
194.8 | 3.2427 | 0.0118
194.9 | 3.2445 | 0.0114
195 | 3.2466 | 0.0114
195.1 | 3.2481 | 0.0113
195.2 | 3.2493 | 0.0115
195.3 | 3.2509 | 0.0118
195.4 | 3.2528 | 0.0115
195.5 | 3.255 | 0.0111
195.6 | 3.2564 | 0.0112
195.7 | 3.2576 | 0.0113
195.8 | 3.2593 | 0.0114
195.9 | 3.2613 | 0.011
196 | 3.2635 | 0.0112
196.1 | 3.2648 | 0.0109
196.2 | 3.2659 | 0.0109
196.3 | 3.2676 | 0.0106
196.4 | 3.2697 | 0.011
196.5 | 3.2718 | 0.011
196.6 | 3.2731 | 0.0106
196.7 | 3.2743 | 0.0109
196.8 | 3.2759 | 0.0109
196.9 | 3.2779 | 0.0108
197 | 3.2801 | 0.011
197.1 | 3.2814 | 0.0108
197.2 | 3.2826 | 0.0107
197.3 | 3.2843 | 0.0109
197.4 | 3.2863 | 0.0104
197.5 | 3.2884 | 0.0107
197.6 | 3.2897 | 0.0101
197.7 | 3.291 | 0.0106
197.8 | 3.2926 | 0.0102
197.9 | 3.2946 | 0.0106
198 | 3.2967 | 0.0105
198.1 | 3.298 | 0.0105
198.2 | 3.2994 | 0.0103
198.3 | 3.3009 | 0.0106
198.4 | 3.3029 | 0.0103
198.5 | 3.305 | 0.0105
198.6 | 3.3063 | 0.0104
198.7 | 3.3077 | 0.0101
198.8 | 3.3094 | 0.0107
198.9 | 3.3114 | 0.0104
199 | 3.3133 | 0.0103
199.1 | 3.3146 | 0.0103
199.2 | 3.3161 | 0.0106
199.3 | 3.3177 | 0.0105
199.4 | 3.3196 | 0.0106
199.5 | 3.3215 | 0.0104
199.6 | 3.3229 | 0.0107
199.7 | 3.3245 | 0.0105
199.8 | 3.3261 | 0.0108
199.9 | 3.3279 | 0.0108
200 | 3.3298 | 0.0104
200.1 | 3.3313 | 0.0102
200.2 | 3.3329 | 0.0107
200.3 | 3.3345 | 0.0105
200.4 | 3.3362 | 0.0104
200.5 | 3.338 | 0.01
200.6 | 3.3395 | 0.0105
200.7 | 3.3412 | 0.0103
200.8 | 3.3428 | 0.0104
200.9 | 3.3445 | 0.0101
201 | 3.3463 | 0.0104
201.1 | 3.3479 | 0.0102
201.2 | 3.3497 | 0.0104
201.3 | 3.3512 | 0.0103
201.4 | 3.3528 | 0.0102
201.5 | 3.3546 | 0.0101
201.6 | 3.3563 | 0.0102
201.7 | 3.3582 | 0.0105
201.8 | 3.3597 | 0.0099
201.9 | 3.3612 | 0.0103
202 | 3.3628 | 0.0101
202.1 | 3.3646 | 0.0101
202.2 | 3.3665 | 0.0101
202.3 | 3.368 | 0.0098
202.4 | 3.3695 | 0.0099
202.5 | 3.3711 | 0.0099
202.6 | 3.3729 | 0.01
202.7 | 3.3749 | 0.0101
202.8 | 3.3763 | 0.01
202.9 | 3.3777 | 0.0098
203 | 3.3794 | 0.0098
203.1 | 3.3813 | 0.0098
203.2 | 3.3832 | 0.0101
203.3 | 3.3848 | 0.0098
203.4 | 3.3859 | 0.01
203.5 | 3.3876 | 0.0099
203.6 | 3.3896 | 0.0102
203.7 | 3.3916 | 0.0101
203.8 | 3.3932 | 0.0098
203.9 | 3.3943 | 0.0102
204 | 3.396 | 0.0101
204.1 | 3.3979 | 0.0103
204.2 | 3.4 | 0.0099
204.3 | 3.4015 | 0.0098
204.4 | 3.4026 | 0.01
204.5 | 3.4044 | 0.0102
204.6 | 3.4062 | 0.0103
204.7 | 3.4084 | 0.0102
204.8 | 3.4098 | 0.01
204.9 | 3.4109 | 0.01
205 | 3.4126 | 0.01
205.1 | 3.4146 | 0.0097
205.2 | 3.4167 | 0.0099
205.3 | 3.4182 | 0.0101
205.4 | 3.4193 | 0.0098
205.5 | 3.4209 | 0.0098
205.6 | 3.4229 | 0.0103
205.7 | 3.425 | 0.01
205.8 | 3.4265 | 0.0099
205.9 | 3.4275 | 0.0098
206 | 3.4293 | 0.0099
206.1 | 3.4313 | 0.01
206.2 | 3.4333 | 0.0098
206.3 | 3.4348 | 0.0096
206.4 | 3.4359 | 0.0095
206.5 | 3.4375 | 0.0098
206.6 | 3.4395 | 0.0093
206.7 | 3.4418 | 0.0094
206.8 | 3.443 | 0.0097
206.9 | 3.4443 | 0.0098
207 | 3.4459 | 0.0096
207.1 | 3.448 | 0.0093
207.2 | 3.45 | 0.0093
207.3 | 3.4514 | 0.0096
207.4 | 3.4528 | 0.0097
207.5 | 3.4543 | 0.0097
207.6 | 3.4563 | 0.0097
207.7 | 3.4583 | 0.0098
207.8 | 3.4597 | 0.0092
207.9 | 3.4611 | 0.0095
208 | 3.4626 | 0.0095
208.1 | 3.4647 | 0.0095
208.2 | 3.4665 | 0.0097
208.3 | 3.468 | 0.0097
208.4 | 3.4696 | 0.0095
208.5 | 3.471 | 0.0099
208.6 | 3.4729 | 0.0097
208.7 | 3.4749 | 0.0096
208.8 | 3.4763 | 0.0093
208.9 | 3.4779 | 0.0095
209 | 3.4794 | 0.0094
209.1 | 3.4812 | 0.0096
209.2 | 3.483 | 0.0097
209.3 | 3.4846 | 0.0094
209.4 | 3.4864 | 0.0096
209.5 | 3.4875 | 0.0094
209.6 | 3.4899 | 0.0095
209.7 | 3.4913 | 0.0093
209.8 | 3.4929 | 0.0092
209.9 | 3.4948 | 0.0091
210 | 3.4962 | 0.0093
210.1 | 3.4978 | 0.0094
210.2 | 3.4996 | 0.0093
210.3 | 3.5013 | 0.0093
210.4 | 3.5033 | 0.0093
210.5 | 3.5045 | 0.0093
210.6 | 3.5062 | 0.0088
210.7 | 3.5079 | 0.009
210.8 | 3.5095 | 0.009
210.9 | 3.5115 | 0.009
211 | 3.513 | 0.009
211.1 | 3.5145 | 0.009
211.2 | 3.5161 | 0.009
211.3 | 3.5179 | 0.009
211.4 | 3.5199 | 0.009
211.5 | 3.5214 | 0.0089
211.6 | 3.5227 | 0.0089
211.7 | 3.5244 | 0.0091
211.8 | 3.5262 | 0.0087
211.9 | 3.5282 | 0.0089
212 | 3.5298 | 0.0089
212.1 | 3.531 | 0.0091
212.2 | 3.5326 | 0.009
212.3 | 3.5345 | 0.0086
212.4 | 3.5367 | 0.0089
212.5 | 3.5381 | 0.0089
212.6 | 3.5393 | 0.0089
212.7 | 3.541 | 0.0091
212.8 | 3.5428 | 0.0091
212.9 | 3.545 | 0.0091
213 | 3.5467 | 0.0091
213.1 | 3.5476 | 0.0087
213.2 | 3.5492 | 0.0089
213.3 | 3.5513 | 0.0091
213.4 | 3.5532 | 0.0088
213.5 | 3.555 | 0.0089
213.6 | 3.556 | 0.0087
213.7 | 3.5575 | 0.0088
213.8 | 3.5596 | 0.0091
213.9 | 3.5618 | 0.0087
214 | 3.5632 | 0.0086
214.1 | 3.5643 | 0.0089
214.2 | 3.5659 | 0.0088
214.3 | 3.5679 | 0.0082
214.4 | 3.5703 | 0.0088
214.5 | 3.5715 | 0.0087
214.6 | 3.5725 | 0.0083
214.7 | 3.5743 | 0.0086
214.8 | 3.5762 | 0.0083
214.9 | 3.5783 | 0.0084
215 | 3.5799 | 0.0086
215.1 | 3.581 | 0.0084
215.2 | 3.5825 | 0.0083
215.3 | 3.5845 | 0.0083
215.4 | 3.5867 | 0.0084
215.5 | 3.5882 | 0.0083
215.6 | 3.5894 | 0.0082
215.7 | 3.5909 | 0.0083
215.8 | 3.5928 | 0.0081
215.9 | 3.595 | 0.0086
216 | 3.5966 | 0.0084
216.1 | 3.5977 | 0.008
216.2 | 3.5993 | 0.0083
216.3 | 3.6012 | 0.0082
216.4 | 3.6033 | 0.0084
216.5 | 3.6047 | 0.0086
216.6 | 3.6062 | 0.0083
216.7 | 3.6077 | 0.0082
216.8 | 3.6094 | 0.0085
216.9 | 3.6117 | 0.0081
217 | 3.613 | 0.0083
217.1 | 3.6145 | 0.0084
217.2 | 3.6161 | 0.0081
217.3 | 3.6179 | 0.0082
217.4 | 3.6198 | 0.0083
217.5 | 3.6214 | 0.0083
217.6 | 3.6229 | 0.0084
217.7 | 3.6244 | 0.0082
217.8 | 3.6262 | 0.0083
217.9 | 3.628 | 0.0081
218 | 3.6296 | 0.008
218.1 | 3.6313 | 0.0082
218.2 | 3.6327 | 0.0081
218.3 | 3.6346 | 0.0082
218.4 | 3.6363 | 0.0081
218.5 | 3.6378 | 0.0082
218.6 | 3.6398 | 0.0078
218.7 | 3.6412 | 0.0079
218.8 | 3.6429 | 0.0082
218.9 | 3.6446 | 0.008
219 | 3.6462 | 0.0078
219.1 | 3.6481 | 0.0081
219.2 | 3.6497 | 0.008
219.3 | 3.6512 | 0.0078
219.4 | 3.6529 | 0.0082
219.5 | 3.6544 | 0.0078
219.6 | 3.6566 | 0.0077
219.7 | 3.6581 | 0.008
219.8 | 3.6594 | 0.0082
219.9 | 3.6612 | 0.0081
220 | 3.6628 | 0.0079
220.1 | 3.6649 | 0.0078
220.2 | 3.6666 | 0.0076
220.3 | 3.6677 | 0.0078
220.4 | 3.6694 | 0.008
220.5 | 3.6711 | 0.008
220.6 | 3.6732 | 0.0083
220.7 | 3.6749 | 0.0077
220.8 | 3.676 | 0.0078
220.9 | 3.6776 | 0.008
221 | 3.6794 | 0.0076
221.1 | 3.6815 | 0.0083
221.2 | 3.6833 | 0.0078
221.3 | 3.6844 | 0.0078
221.4 | 3.686 | 0.0081
221.5 | 3.6878 | 0.0079
221.6 | 3.69 | 0.008
221.7 | 3.6916 | 0.0078
221.8 | 3.6927 | 0.008
221.9 | 3.6943 | 0.0081
222 | 3.6962 | 0.008
222.1 | 3.6984 | 0.008
222.2 | 3.7 | 0.0081
222.3 | 3.701 | 0.0079
222.4 | 3.7026 | 0.0082
222.5 | 3.7045 | 0.0077
222.6 | 3.7067 | 0.0079
222.7 | 3.7083 | 0.0079
222.8 | 3.7094 | 0.0078
222.9 | 3.7109 | 0.0077
223 | 3.7128 | 0.0079
223.1 | 3.7149 | 0.0079
223.2 | 3.7167 | 0.0077
223.3 | 3.7177 | 0.0075
223.4 | 3.7192 | 0.0076
223.5 | 3.7212 | 0.0079
223.6 | 3.7233 | 0.0076
223.7 | 3.7248 | 0.0077
223.8 | 3.7261 | 0.0076
223.9 | 3.7275 | 0.0076
224 | 3.7294 | 0.0075
224.1 | 3.7317 | 0.0076
224.2 | 3.7331 | 0.0076
224.3 | 3.7344 | 0.0075
224.4 | 3.7359 | 0.0076
224.5 | 3.7378 | 0.0077
224.6 | 3.74 | 0.0075
224.7 | 3.7415 | 0.0076
224.8 | 3.7428 | 0.0077
224.9 | 3.7443 | 0.0075
225 | 3.7462 | 0.0077
225.1 | 3.7483 | 0.0075
225.2 | 3.7498 | 0.0076
225.3 | 3.7512 | 0.0074
225.4 | 3.7527 | 0.0077
225.5 | 3.7545 | 0.0077
225.6 | 3.7565 | 0.0077
225.7 | 3.7581 | 0.0074
225.8 | 3.7595 | 0.0076
225.9 | 3.7611 | 0.0075
226 | 3.7629 | 0.0073
226.1 | 3.7648 | 0.0076
226.2 | 3.7664 | 0.0074
226.3 | 3.7679 | 0.0078
226.4 | 3.7694 | 0.0076
226.5 | 3.7712 | 0.0075
226.6 | 3.7731 | 0.0075
226.7 | 3.7746 | 0.0076
226.8 | 3.7763 | 0.0074
226.9 | 3.7779 | 0.0072
227 | 3.7795 | 0.0071
227.1 | 3.7813 | 0.0074
227.2 | 3.7829 | 0.0069
227.3 | 3.7847 | 0.0072
227.4 | 3.7863 | 0.0073
227.5 | 3.7878 | 0.0071
227.6 | 3.7896 | 0.007
227.7 | 3.7913 | 0.007
227.8 | 3.7931 | 0.0073
227.9 | 3.7948 | 0.007
228 | 3.7962 | 0.0069
228.1 | 3.7978 | 0.007
228.2 | 3.7995 | 0.0068
228.3 | 3.8014 | 0.007
228.4 | 3.8031 | 0.007
228.5 | 3.8045 | 0.0067
228.6 | 3.8061 | 0.0066
228.7 | 3.8078 | 0.0071
228.8 | 3.8097 | 0.0069
228.9 | 3.8116 | 0.0068
229 | 3.8128 | 0.0069
229.1 | 3.8144 | 0.0069
229.2 | 3.8162 | 0.0069
229.3 | 3.8181 | 0.0069
229.4 | 3.8199 | 0.007
229.5 | 3.8211 | 0.0068
229.6 | 3.8226 | 0.0063
229.7 | 3.8244 | 0.0066
229.8 | 3.8265 | 0.0068
229.9 | 3.8283 | 0.0065
230 | 3.8295 | 0.0064
230.1 | 3.8309 | 0.0067
230.2 | 3.8327 | 0.0065
230.3 | 3.8348 | 0.0066
230.4 | 3.8367 | 0.0066
230.5 | 3.8378 | 0.0065
230.6 | 3.8393 | 0.0065
230.7 | 3.8411 | 0.0063
230.8 | 3.8432 | 0.0065
230.9 | 3.8451 | 0.0067
231 | 3.8462 | 0.0063
231.1 | 3.8475 | 0.0066
231.2 | 3.8494 | 0.0065
231.3 | 3.8515 | 0.0062
231.4 | 3.8534 | 0.0065
231.5 | 3.8545 | 0.0061
231.6 | 3.8559 | 0.0065
231.7 | 3.8577 | 0.0062
231.8 | 3.8599 | 0.0062
231.9 | 3.8617 | 0.0061
232 | 3.8629 | 0.0062
232.1 | 3.8642 | 0.0064
232.2 | 3.866 | 0.0063
232.3 | 3.8682 | 0.0064
232.4 | 3.87 | 0.0061
232.5 | 3.8711 | 0.0063
232.6 | 3.8726 | 0.0063
232.7 | 3.8744 | 0.0064
232.8 | 3.8765 | 0.0064
232.9 | 3.8782 | 0.0064
233 | 3.8795 | 0.0062
233.1 | 3.8809 | 0.0064
233.2 | 3.8827 | 0.0067
233.3 | 3.8849 | 0.0067
233.4 | 3.8866 | 0.0064
233.5 | 3.8879 | 0.0062
233.6 | 3.8893 | 0.0063
233.7 | 3.8911 | 0.0063
233.8 | 3.8932 | 0.0064
233.9 | 3.8949 | 0.0061
234 | 3.8962 | 0.0066
234.1 | 3.8977 | 0.0062
234.2 | 3.8994 | 0.0063
234.3 | 3.9015 | 0.0064
234.4 | 3.9031 | 0.0063
234.5 | 3.9045 | 0.0059
234.6 | 3.9062 | 0.0062
234.7 | 3.9078 | 0.0064
234.8 | 3.9098 | 0.0061
234.9 | 3.9114 | 0.006
235 | 3.9129 | 0.0063
235.1 | 3.9145 | 0.006
235.2 | 3.9161 | 0.0062
235.3 | 3.918 | 0.0063
235.4 | 3.9196 | 0.006
235.5 | 3.9212 | 0.0062
235.6 | 3.9229 | 0.0063
235.7 | 3.9245 | 0.0062
235.8 | 3.9262 | 0.0059
235.9 | 3.9279 | 0.0062
236 | 3.9296 | 0.006
236.1 | 3.9314 | 0.0061
236.2 | 3.9328 | 0.0059
236.3 | 3.9346 | 0.0061
236.4 | 3.9362 | 0.0062
236.5 | 3.9379 | 0.0058
236.6 | 3.9398 | 0.006
236.7 | 3.9412 | 0.006
236.8 | 3.9428 | 0.0057
236.9 | 3.9445 | 0.0061
237 | 3.9463 | 0.006
237.1 | 3.9482 | 0.0061
237.2 | 3.9495 | 0.0056
237.3 | 3.9511 | 0.006
237.4 | 3.9528 | 0.0062
237.5 | 3.9547 | 0.0062
237.6 | 3.9567 | 0.006
237.7 | 3.9579 | 0.0061
237.8 | 3.9594 | 0.006
237.9 | 3.961 | 0.0061
238 | 3.9631 | 0.0059
238.1 | 3.9649 | 0.0061
238.2 | 3.9662 | 0.0059
238.3 | 3.9676 | 0.006
238.4 | 3.9693 | 0.0057
238.5 | 3.9714 | 0.0056
238.6 | 3.9734 | 0.006
238.7 | 3.9745 | 0.0061
238.8 | 3.9759 | 0.0058
238.9 | 3.9777 | 0.0058
239 | 3.9799 | 0.0056
239.1 | 3.9818 | 0.0058
239.2 | 3.9828 | 0.0058
239.3 | 3.9842 | 0.0059
239.4 | 3.9861 | 0.006
239.5 | 3.9883 | 0.0055
239.6 | 3.9901 | 0.0057
239.7 | 3.9912 | 0.0058
239.8 | 3.9925 | 0.0057
239.9 | 3.9943 | 0.0058
240 | 3.9965 | 0.0059
240.1 | 3.9985 | 0.0059
240.2 | 3.9995 | 0.0058
240.3 | 4.0008 | 0.0058
240.4 | 4.0027 | 0.0054
240.5 | 4.0049 | 0.0059
240.6 | 4.0068 | 0.0057
240.7 | 4.0078 | 0.0056
240.8 | 4.0092 | 0.0054
240.9 | 4.011 | 0.0057
241 | 4.0131 | 0.0058
241.1 | 4.015 | 0.0053
241.2 | 4.0162 | 0.0055
241.3 | 4.0175 | 0.0054
241.4 | 4.0193 | 0.0052
241.5 | 4.0215 | 0.0053
241.6 | 4.0232 | 0.0052
241.7 | 4.0245 | 0.0055
241.8 | 4.0259 | 0.0057
241.9 | 4.0277 | 0.0054
242 | 4.0298 | 0.0053
242.1 | 4.0316 | 0.0054
242.2 | 4.0328 | 0.0053
242.3 | 4.0343 | 0.0056
242.4 | 4.0361 | 0.0055
242.5 | 4.0381 | 0.0053
242.6 | 4.0399 | 0.0054
242.7 | 4.0413 | 0.0054
242.8 | 4.0426 | 0.0055
242.9 | 4.0444 | 0.0053
243 | 4.0465 | 0.0054
243.1 | 4.0482 | 0.0052
243.2 | 4.0496 | 0.0054
243.3 | 4.0511 | 0.0051
243.4 | 4.0527 | 0.0056
243.5 | 4.0548 | 0.0055
243.6 | 4.0564 | 0.0053
243.7 | 4.0579 | 0.0044
243.8 | 4.0595 | 0.0047
243.9 | 4.0611 | 0.0045
244 | 4.063 | 0.0043
244.1 | 4.0647 | 0.0043
244.2 | 4.0662 | 0.0042
244.3 | 4.068 | 0.0044
244.4 | 4.0694 | 0.0042
244.5 | 4.0713 | 0.0045
244.6 | 4.0729 | 0.0041
244.7 | 4.0747 | 0.0037
244.8 | 4.0764 | 0.0043
244.9 | 4.0777 | 0.0041
245 | 4.0797 | 0.0043
245.1 | 4.0812 | 0.004
245.2 | 4.083 | 0.0043
245.3 | 4.0848 | 0.0041
245.4 | 4.0861 | 0.004
245.5 | 4.0879 | 0.0038
245.6 | 4.0895 | 0.0044
245.7 | 4.0914 | 0.0042
245.8 | 4.0932 | 0.0043
245.9 | 4.0945 | 0.0041
246 | 4.0962 | 0.0044
246.1 | 4.0977 | 0.0042
246.2 | 4.0998 | 0.0041
246.3 | 4.1017 | 0.0043
246.4 | 4.1028 | 0.0046
246.5 | 4.1044 | 0.0044
246.6 | 4.1061 | 0.0043
246.7 | 4.108 | 0.0045
246.8 | 4.11 | 0.0044
246.9 | 4.1111 | 0.0041
247 | 4.1126 | 0.0043
247.1 | 4.1144 | 0.0043
247.2 | 4.1164 | 0.0043
247.3 | 4.1184 | 0.0042
247.4 | 4.1195 | 0.004
247.5 | 4.1209 | 0.0041
247.6 | 4.1227 | 0.0042
247.7 | 4.1248 | 0.0042
247.8 | 4.1268 | 0.0038
247.9 | 4.1278 | 0.0041
248 | 4.1292 | 0.0043
248.1 | 4.131 | 0.004
248.2 | 4.1331 | 0.0043
248.3 | 4.1352 | 0.0042
248.4 | 4.1362 | 0.004
248.5 | 4.1375 | 0.0041
248.6 | 4.1394 | 0.004
248.7 | 4.1416 | 0.0039
248.8 | 4.1435 | 0.0038
248.9 | 4.1446 | 0.0039
249 | 4.1459 | 0.0039
249.1 | 4.1477 | 0.0039
249.2 | 4.1498 | 0.0037
249.3 | 4.1517 | 0.004
249.4 | 4.1529 | 0.0038
249.5 | 4.1541 | 0.004
249.6 | 4.1559 | 0.004
249.7 | 4.158 | 0.0039
249.8 | 4.1601 | 0.0039
249.9 | 4.1613 | 0.0038
250 | 4.1625 | 0.0041
250.1 | 4.1643 | 0.0038
250.2 | 4.1665 | 0.004
250.3 | 4.1684 | 0.004
250.4 | 4.1696 | 0.0041
250.5 | 4.1709 | 0.0041
250.6 | 4.1727 | 0.004
250.7 | 4.1748 | 0.004
250.8 | 4.1766 | 0.0042
250.9 | 4.1779 | 0.0039
251 | 4.1793 | 0.0039
251.1 | 4.181 | 0.0043
251.2 | 4.1832 | 0.0039
251.3 | 4.1849 | 0.0043
251.4 | 4.1863 | 0.0039
251.5 | 4.1877 | 0.0041
251.6 | 4.1894 | 0.0042
251.7 | 4.1915 | 0.0037
251.8 | 4.1932 | 0.0042
251.9 | 4.1946 | 0.0038
252 | 4.1961 | 0.0039
252.1 | 4.1978 | 0.0036
252.2 | 4.1997 | 0.0037
252.3 | 4.2014 | 0.0037
252.4 | 4.2029 | 0.0037
252.5 | 4.2045 | 0.0035
252.6 | 4.206 | 0.0038
252.7 | 4.208 | 0.004
252.8 | 4.2096 | 0.0036
252.9 | 4.2113 | 0.0038
253 | 4.2128 | 0.004
253.1 | 4.2145 | 0.004
253.2 | 4.2164 | 0.0038
253.3 | 4.2179 | 0.0036
253.4 | 4.2196 | 0.0042
253.5 | 4.2214 | 0.0038
253.6 | 4.2228 | 0.0037
253.7 | 4.2246 | 0.0039
253.8 | 4.2262 | 0.0037
253.9 | 4.2279 | 0.0038
254 | 4.2298 | 0.0034
254.1 | 4.2312 | 0.0037
254.2 | 4.2328 | 0.0038
254.3 | 4.2344 | 0.0039
254.4 | 4.2364 | 0.004
254.5 | 4.2383 | 0.0035
254.6 | 4.2396 | 0.0037
254.7 | 4.2411 | 0.0038
254.8 | 4.2429 | 0.0039
254.9 | 4.2447 | 0.004
255 | 4.2466 | 0.004
255.1 | 4.2479 | 0.004
255.2 | 4.2493 | 0.0041
255.3 | 4.2511 | 0.0041
255.4 | 4.2529 | 0.0042
255.5 | 4.2549 | 0.0042
255.6 | 4.2563 | 0.0042
255.7 | 4.2576 | 0.0038
255.8 | 4.2593 | 0.0037
255.9 | 4.2613 | 0.0038
256 | 4.2635 | 0.0038
256.1 | 4.2646 | 0.004
256.2 | 4.2659 | 0.0038
256.3 | 4.2677 | 0.0037
256.4 | 4.2698 | 0.0038
256.5 | 4.2718 | 0.0039
256.6 | 4.273 | 0.0037
256.7 | 4.2742 | 0.0036
256.8 | 4.276 | 0.0036
256.9 | 4.278 | 0.0039
257 | 4.2802 | 0.004
257.1 | 4.2813 | 0.0034
257.2 | 4.2825 | 0.0034
257.3 | 4.2844 | 0.0033
257.4 | 4.2864 | 0.0037
257.5 | 4.2885 | 0.0037
257.6 | 4.2897 | 0.0034
257.7 | 4.2909 | 0.0035
257.8 | 4.2927 | 0.0033
257.9 | 4.2947 | 0.0035
258 | 4.2966 | 0.0034
258.1 | 4.2981 | 0.0034
258.2 | 4.2992 | 0.0035
258.3 | 4.3009 | 0.0035
258.4 | 4.303 | 0.0036
258.5 | 4.305 | 0.0036
258.6 | 4.3063 | 0.0034
258.7 | 4.3076 | 0.0036
258.8 | 4.3093 | 0.0036
258.9 | 4.3114 | 0.0036
259 | 4.3133 | 0.0036
259.1 | 4.3146 | 0.0037
259.2 | 4.316 | 0.0036
259.3 | 4.3177 | 0.0035
259.4 | 4.3198 | 0.0036
259.5 | 4.3215 | 0.0038
259.6 | 4.323 | 0.0038
259.7 | 4.3243 | 0.0038
259.8 | 4.326 | 0.004
259.9 | 4.3281 | 0.0038
260 | 4.3299 | 0.0039
260.1 | 4.3312 | 0.0038
260.2 | 4.3328 | 0.0035
260.3 | 4.3344 | 0.0036
260.4 | 4.3365 | 0.0036
260.5 | 4.3382 | 0.0038
260.6 | 4.3396 | 0.0036
260.7 | 4.3412 | 0.0036
260.8 | 4.3428 | 0.0034
260.9 | 4.3447 | 0.0035
261 | 4.3464 | 0.0034
261.1 | 4.3479 | 0.0032
261.2 | 4.3495 | 0.0035
261.3 | 4.3511 | 0.0033
261.4 | 4.353 | 0.0033
261.5 | 4.3547 | 0.0034
261.6 | 4.3562 | 0.0033
261.7 | 4.358 | 0.0034
261.8 | 4.3595 | 0.0035
261.9 | 4.3613 | 0.0035
262 | 4.363 | 0.0035
262.1 | 4.3647 | 0.0035
262.2 | 4.3664 | 0.0035
262.3 | 4.3678 | 0.0033
262.4 | 4.3696 | 0.0032
262.5 | 4.3712 | 0.0031
262.6 | 4.3729 | 0.0034
262.7 | 4.3749 | 0.0032
262.8 | 4.3762 | 0.0032
262.9 | 4.3779 | 0.0035
263 | 4.3796 | 0.0036
263.1 | 4.3812 | 0.0036
263.2 | 4.3832 | 0.0036
263.3 | 4.3847 | 0.0033
263.4 | 4.3861 | 0.0035
263.5 | 4.3878 | 0.0037
263.6 | 4.3897 | 0.0036
263.7 | 4.3916 | 0.0035
263.8 | 4.393 | 0.0038
263.838 | 4.3935 | 0.0038